## Sheet1
20004.453 | 0.36223 | -0.04889
15829.126 | 0.36611 | -0.0268
12516.703 | 0.37204 | -0.01005
9909.4424 | 0.37943 | 0.00492
7835.48 | 0.38459 | 0.01795
6217.2461 | 0.38916 | 0.02705
4905.291 | 0.39911 | 0.03733
3881.2737 | 0.41009 | 0.04588
3070.9827 | 0.41946 | 0.05356
2430.7778 | 0.42848 | 0.06221
1923.1537 | 0.43947 | 0.06822
1522.4358 | 0.45105 | 0.07491
1203.8446 | 0.46319 | 0.08342
952.86591 | 0.4755 | 0.0888
754.27557 | 0.48858 | 0.09625
596.71857 | 0.50379 | 0.10327
471.96338 | 0.51988 | 0.10903
373.20856 | 0.53667 | 0.11692
295.47278 | 0.55127 | 0.12282
233.87738 | 0.57001 | 0.13049
185.05922 | 0.58882 | 0.13826
146.35823 | 0.61256 | 0.14385
115.77804 | 0.6333 | 0.1524
91.6721 | 0.65443 | 0.15958
72.51701 | 0.68354 | 0.16807
57.36816 | 0.70987 | 0.18425
45.3629 | 0.74121 | 0.1934
35.93134 | 0.76959 | 0.1945
28.40909 | 0.81351 | 0.20312
22.48202 | 0.85156 | 0.20207
17.79613 | 0.88004 | 0.19817
14.06813 | 0.92198 | 0.21667
11.1448 | 0.9636 | 0.17353
8.81772 | 1.01075 | 0.19464
6.97545 | 1.00381 | 0.17391
5.5173 | 1.02619 | 0.11188
4.36941 | 1.09479 | 0.08617
3.45686 | 1.13628 | 0.1192
2.73547 | 1.11541 | 0.15921
2.16054 | 1.05358 | 0.1542
1.70952 | 1.00406 | 0.08827
1.35352 | 1.01601 | -0.01279
1.07079 | 1.10645 | -0.09293
0.84734 | 1.24712 | -0.09411
0.67072 | 1.36589 | -0.01321
0.53067 | 1.41355 | 0.16923
0.41976 | 1.31955 | 0.35877
0.33183 | 1.10448 | 0.45165
0.26261 | 0.85757 | 0.36945
0.20791 | 0.71035 | 0.11367
0.16452 | 0.77944 | -0.22629
0.13007 | 1.09529 | -0.48817
0.10309 | 1.57886 | -0.5094
0.08153 | 2.06129 | -0.21292
0.06443 | 2.33141 | 0.27754
0.05102 | 2.2724 | 0.99855
0.04042 | 1.79221 | 1.59107
0.03192 | 0.99718 | 1.78499
0.02528 | 0.23838 | 1.32665
0.01999 | -0.0662 | 0.31579