## Sheet1
20004.453 | 0.3791 | -0.0425
15829.126 | 0.38406 | -0.0193
12516.703 | 0.39093 | -0.00281
9909.4424 | 0.39768 | 0.01042
7835.48 | 0.4051 | 0.02212
6217.2461 | 0.41335 | 0.0323
4905.291 | 0.42114 | 0.04089
3881.2737 | 0.4295 | 0.04856
3070.9827 | 0.43941 | 0.05547
2430.7778 | 0.44854 | 0.06416
1923.1537 | 0.45846 | 0.07073
1522.4358 | 0.46964 | 0.07662
1203.8446 | 0.4825 | 0.08369
952.86591 | 0.49693 | 0.09086
754.27557 | 0.50906 | 0.09851
596.71857 | 0.52451 | 0.10585
471.96338 | 0.5406 | 0.11307
373.20856 | 0.55724 | 0.11967
295.47278 | 0.57623 | 0.12791
233.87738 | 0.59591 | 0.13588
185.05922 | 0.61447 | 0.14213
146.35823 | 0.63808 | 0.15269
115.77804 | 0.6604 | 0.15973
91.6721 | 0.68353 | 0.16701
72.51701 | 0.70821 | 0.17709
57.36816 | 0.73375 | 0.18545
45.3629 | 0.76117 | 0.19667
35.93134 | 0.78815 | 0.20657
28.40909 | 0.81725 | 0.22024
22.48202 | 0.85102 | 0.23583
17.79613 | 0.88706 | 0.25134
14.06813 | 0.93321 | 0.26845
11.1448 | 0.9838 | 0.27968
8.81772 | 1.03764 | 0.28745
6.97545 | 1.09418 | 0.29089
5.5173 | 1.15009 | 0.27428
4.36941 | 1.19993 | 0.26449
3.45686 | 1.24653 | 0.23677
2.73547 | 1.28694 | 0.21265
2.16054 | 1.31519 | 0.18799
1.70952 | 1.33735 | 0.16286
1.35352 | 1.35536 | 0.14098
1.07079 | 1.36862 | 0.12329
0.84734 | 1.37893 | 0.10972
0.67072 | 1.38687 | 0.09945
0.53067 | 1.39378 | 0.09121
0.41976 | 1.40082 | 0.08772
0.33183 | 1.40691 | 0.08844
0.26261 | 1.41204 | 0.09193
0.20791 | 1.41762 | 0.09633
0.16452 | 1.42523 | 0.10432
0.13007 | 1.43562 | 0.11735
0.10309 | 1.44529 | 0.13508
0.08153 | 1.45572 | 0.15718
0.06443 | 1.4707 | 0.18225
0.05102 | 1.4946 | 0.20904
0.04042 | 1.52493 | 0.24853
0.03192 | 1.55496 | 0.29802
0.02528 | 1.58494 | 0.34415
0.01999 | 1.62676 | 0.38526