## Sheet1
20004.453 | 0.37844 | -0.03986
15829.126 | 0.38389 | -0.02081
12516.703 | 0.39104 | -0.00378
9909.4424 | 0.39816 | 0.00972
7835.48 | 0.40688 | 0.02218
6217.2461 | 0.41282 | 0.03184
4905.291 | 0.42067 | 0.04005
3881.2737 | 0.42964 | 0.04768
3070.9827 | 0.43962 | 0.05703
2430.7778 | 0.44887 | 0.064
1923.1537 | 0.46037 | 0.07059
1522.4358 | 0.47085 | 0.07727
1203.8446 | 0.48247 | 0.08452
952.86591 | 0.49594 | 0.09157
754.27557 | 0.50987 | 0.09829
596.71857 | 0.52473 | 0.10499
471.96338 | 0.54188 | 0.11329
373.20856 | 0.55857 | 0.12078
295.47278 | 0.57666 | 0.12691
233.87738 | 0.59728 | 0.13537
185.05922 | 0.61498 | 0.14319
146.35823 | 0.6375 | 0.15202
115.77804 | 0.65797 | 0.15968
91.6721 | 0.68422 | 0.16705
72.51701 | 0.70846 | 0.17513
57.36816 | 0.73353 | 0.18642
45.3629 | 0.76161 | 0.1958
35.93134 | 0.78891 | 0.2047
28.40909 | 0.81724 | 0.21964
22.48202 | 0.85177 | 0.23364
17.79613 | 0.88852 | 0.25089
14.06813 | 0.93285 | 0.26601
11.1448 | 0.98178 | 0.27767
8.81772 | 1.03504 | 0.28485
6.97545 | 1.09546 | 0.28501
5.5173 | 1.14468 | 0.26918
4.36941 | 1.19969 | 0.25759
3.45686 | 1.24101 | 0.23379
2.73547 | 1.28035 | 0.20796
2.16054 | 1.30916 | 0.18366
1.70952 | 1.33045 | 0.1603
1.35352 | 1.3474 | 0.13896
1.07079 | 1.36043 | 0.12133
0.84734 | 1.37029 | 0.10727
0.67072 | 1.37887 | 0.09707
0.53067 | 1.38495 | 0.0899
0.41976 | 1.39109 | 0.08613
0.33183 | 1.39836 | 0.08578
0.26261 | 1.40455 | 0.0897
0.20791 | 1.41021 | 0.09673
0.16452 | 1.41564 | 0.10493
0.13007 | 1.42489 | 0.11617
0.10309 | 1.43693 | 0.13222
0.08153 | 1.45016 | 0.15535
0.06443 | 1.46438 | 0.18294
0.05102 | 1.48121 | 0.20928
0.04042 | 1.51144 | 0.24151
0.03192 | 1.54859 | 0.28743
0.02528 | 1.58571 | 0.3418
0.01999 | 1.62155 | 0.39329