## Sheet1
20004.453 | 0.37707 | -0.03925
15829.126 | 0.3834 | -0.0203
12516.703 | 0.39021 | -0.00345
9909.4424 | 0.39704 | 0.00942
7835.48 | 0.40555 | 0.02235
6217.2461 | 0.41441 | 0.03024
4905.291 | 0.42021 | 0.04041
3881.2737 | 0.42997 | 0.04828
3070.9827 | 0.43955 | 0.05524
2430.7778 | 0.45044 | 0.06497
1923.1537 | 0.45945 | 0.07049
1522.4358 | 0.47224 | 0.07848
1203.8446 | 0.48515 | 0.08356
952.86591 | 0.49794 | 0.09199
754.27557 | 0.5095 | 0.09956
596.71857 | 0.52753 | 0.10693
471.96338 | 0.54207 | 0.1141
373.20856 | 0.55911 | 0.12059
295.47278 | 0.57806 | 0.12854
233.87738 | 0.59657 | 0.13731
185.05922 | 0.61793 | 0.1447
146.35823 | 0.63915 | 0.15219
115.77804 | 0.66125 | 0.15992
91.6721 | 0.68742 | 0.17004
72.51701 | 0.71081 | 0.17716
57.36816 | 0.73796 | 0.18726
45.3629 | 0.76306 | 0.19766
35.93134 | 0.79097 | 0.20814
28.40909 | 0.821 | 0.22214
22.48202 | 0.85532 | 0.236
17.79613 | 0.893 | 0.25258
14.06813 | 0.93624 | 0.26848
11.1448 | 0.98577 | 0.27994
8.81772 | 1.03991 | 0.28871
6.97545 | 1.09404 | 0.28393
5.5173 | 1.14877 | 0.27956
4.36941 | 1.20068 | 0.25578
3.45686 | 1.24996 | 0.23678
2.73547 | 1.28366 | 0.2123
2.16054 | 1.31443 | 0.1845
1.70952 | 1.33801 | 0.16064
1.35352 | 1.35512 | 0.14005
1.07079 | 1.36786 | 0.12252
0.84734 | 1.37755 | 0.10812
0.67072 | 1.38639 | 0.09752
0.53067 | 1.39422 | 0.09114
0.41976 | 1.39967 | 0.08812
0.33183 | 1.4052 | 0.08757
0.26261 | 1.41119 | 0.08885
0.20791 | 1.41886 | 0.09425
0.16452 | 1.42635 | 0.10462
0.13007 | 1.43365 | 0.11808
0.10309 | 1.44262 | 0.13283
0.08153 | 1.45744 | 0.15223
0.06443 | 1.47669 | 0.17951
0.05102 | 1.49786 | 0.21543
0.04042 | 1.51733 | 0.2533
0.03192 | 1.54469 | 0.28761
0.02528 | 1.58678 | 0.32631
0.01999 | 1.63816 | 0.37796