## Sheet1
20004.453 | 0.37382 | -0.03625
15829.126 | 0.38334 | -0.01947
12516.703 | 0.39146 | -0.00257
9909.4424 | 0.39873 | 0.01054
7835.48 | 0.40504 | 0.02266
6217.2461 | 0.41296 | 0.03034
4905.291 | 0.42208 | 0.04198
3881.2737 | 0.43187 | 0.04862
3070.9827 | 0.4395 | 0.05643
2430.7778 | 0.44947 | 0.06431
1923.1537 | 0.45917 | 0.06947
1522.4358 | 0.47225 | 0.07509
1203.8446 | 0.48278 | 0.08341
952.86591 | 0.4967 | 0.09226
754.27557 | 0.51127 | 0.0972
596.71857 | 0.52565 | 0.10456
471.96338 | 0.54255 | 0.11193
373.20856 | 0.55951 | 0.11889
295.47278 | 0.57892 | 0.12648
233.87738 | 0.59643 | 0.13566
185.05922 | 0.61701 | 0.1412
146.35823 | 0.63859 | 0.15077
115.77804 | 0.66024 | 0.15888
91.6721 | 0.68546 | 0.16796
72.51701 | 0.70789 | 0.17604
57.36816 | 0.73489 | 0.18592
45.3629 | 0.76182 | 0.19553
35.93134 | 0.7892 | 0.20626
28.40909 | 0.81944 | 0.21992
22.48202 | 0.85292 | 0.23582
17.79613 | 0.8905 | 0.25207
14.06813 | 0.93074 | 0.26582
11.1448 | 0.97981 | 0.27705
8.81772 | 1.03389 | 0.2861
6.97545 | 1.09214 | 0.27977
5.5173 | 1.14204 | 0.27266
4.36941 | 1.19907 | 0.25481
3.45686 | 1.24256 | 0.23499
2.73547 | 1.27595 | 0.20798
2.16054 | 1.30862 | 0.1824
1.70952 | 1.33077 | 0.15968
1.35352 | 1.34653 | 0.13846
1.07079 | 1.35984 | 0.12164
0.84734 | 1.37011 | 0.10707
0.67072 | 1.37848 | 0.0966
0.53067 | 1.38498 | 0.09058
0.41976 | 1.39093 | 0.08708
0.33183 | 1.39708 | 0.08569
0.26261 | 1.40411 | 0.08844
0.20791 | 1.41152 | 0.09565
0.16452 | 1.41764 | 0.10582
0.13007 | 1.42472 | 0.1181
0.10309 | 1.4347 | 0.13266
0.08153 | 1.45019 | 0.15215
0.06443 | 1.46742 | 0.18018
0.05102 | 1.48375 | 0.21305
0.04042 | 1.50637 | 0.24438
0.03192 | 1.54263 | 0.28185
0.02528 | 1.58814 | 0.33112
0.01999 | 1.63432 | 0.39127