## Sheet1
20004.453 | 0.37731 | -0.0406
15829.126 | 0.38207 | -0.02025
12516.703 | 0.38989 | -0.0033
9909.4424 | 0.39602 | 0.01007
7835.48 | 0.40535 | 0.02289
6217.2461 | 0.41236 | 0.03005
4905.291 | 0.421 | 0.04025
3881.2737 | 0.43079 | 0.04784
3070.9827 | 0.43798 | 0.05738
2430.7778 | 0.44778 | 0.0636
1923.1537 | 0.45822 | 0.0707
1522.4358 | 0.47035 | 0.07604
1203.8446 | 0.48268 | 0.08407
952.86591 | 0.49503 | 0.09048
754.27557 | 0.50916 | 0.09845
596.71857 | 0.52505 | 0.10413
471.96338 | 0.54174 | 0.11156
373.20856 | 0.55939 | 0.12032
295.47278 | 0.57591 | 0.12777
233.87738 | 0.59703 | 0.1351
185.05922 | 0.61602 | 0.14561
146.35823 | 0.63764 | 0.15228
115.77804 | 0.66256 | 0.16045
91.6721 | 0.68435 | 0.16767
72.51701 | 0.71077 | 0.17633
57.36816 | 0.73626 | 0.18604
45.3629 | 0.76326 | 0.19762
35.93134 | 0.79126 | 0.20736
28.40909 | 0.82018 | 0.22078
22.48202 | 0.85389 | 0.23544
17.79613 | 0.89098 | 0.25189
14.06813 | 0.93461 | 0.26701
11.1448 | 0.9832 | 0.27996
8.81772 | 1.03801 | 0.28821
6.97545 | 1.09422 | 0.28142
5.5173 | 1.14509 | 0.27403
4.36941 | 1.20106 | 0.25613
3.45686 | 1.24579 | 0.23748
2.73547 | 1.2804 | 0.20979
2.16054 | 1.31219 | 0.1837
1.70952 | 1.33403 | 0.15981
1.35352 | 1.35063 | 0.13973
1.07079 | 1.36319 | 0.12141
0.84734 | 1.37417 | 0.10689
0.67072 | 1.38274 | 0.09746
0.53067 | 1.38995 | 0.09115
0.41976 | 1.39542 | 0.0883
0.33183 | 1.40091 | 0.087
0.26261 | 1.40761 | 0.08839
0.20791 | 1.41487 | 0.09476
0.16452 | 1.42173 | 0.10476
0.13007 | 1.4286 | 0.11698
0.10309 | 1.4385 | 0.13215
0.08153 | 1.45445 | 0.15259
0.06443 | 1.47325 | 0.18114
0.05102 | 1.49005 | 0.21679
0.04042 | 1.50914 | 0.2496
0.03192 | 1.54124 | 0.28277
0.02528 | 1.58507 | 0.32551
0.01999 | 1.63246 | 0.38057