## Sheet1
20004.453 | 0.29805 | -0.01671
15829.126 | 0.30485 | -0.00076
12516.703 | 0.31453 | 0.01159
9909.4424 | 0.322 | 0.02148
7835.48 | 0.32952 | 0.02862
6217.2461 | 0.33708 | 0.03456
4905.291 | 0.34542 | 0.04141
3881.2737 | 0.35436 | 0.04635
3070.9827 | 0.36218 | 0.05126
2430.7778 | 0.36897 | 0.0534
1923.1537 | 0.38063 | 0.05787
1522.4358 | 0.38857 | 0.06142
1203.8446 | 0.3983 | 0.06695
952.86591 | 0.40869 | 0.06949
754.27557 | 0.4197 | 0.07419
596.71857 | 0.43086 | 0.0791
471.96338 | 0.44246 | 0.08177
373.20856 | 0.45526 | 0.08653
295.47278 | 0.46779 | 0.09052
233.87738 | 0.48173 | 0.09572
185.05922 | 0.49544 | 0.10129
146.35823 | 0.51062 | 0.10405
115.77804 | 0.52396 | 0.11166
91.6721 | 0.5395 | 0.11841
72.51701 | 0.55579 | 0.12585
57.36816 | 0.5727 | 0.13387
45.3629 | 0.59043 | 0.14429
35.93134 | 0.61064 | 0.15696
28.40909 | 0.63286 | 0.17277
22.48202 | 0.66024 | 0.18772
17.79613 | 0.69246 | 0.20321
14.06813 | 0.73122 | 0.21536
11.1448 | 0.77519 | 0.22401
8.81772 | 0.82006 | 0.22449
6.97545 | 0.86361 | 0.22027
5.5173 | 0.90794 | 0.20452
4.36941 | 0.94137 | 0.18726
3.45686 | 0.97356 | 0.16607
2.73547 | 0.99593 | 0.14818
2.16054 | 1.01346 | 0.1295
1.70952 | 1.02803 | 0.11283
1.35352 | 1.03863 | 0.09933
1.07079 | 1.04622 | 0.08841
0.84734 | 1.05306 | 0.08226
0.67072 | 1.05869 | 0.07688
0.53067 | 1.06512 | 0.07418
0.41976 | 1.07061 | 0.07559
0.33183 | 1.07612 | 0.07978
0.26261 | 1.08068 | 0.08551
0.20791 | 1.08825 | 0.09253
0.16452 | 1.09743 | 0.10385
0.13007 | 1.10792 | 0.12042
0.10309 | 1.11715 | 0.13906
0.08153 | 1.12989 | 0.15888
0.06443 | 1.14909 | 0.18334
0.05102 | 1.17652 | 0.21364
0.04042 | 1.20381 | 0.25216
0.03192 | 1.22945 | 0.28979
0.02528 | 1.26429 | 0.32257
0.01999 | 1.31505 | 0.35764