## Sheet1
20004.453 | 0.29735 | -0.01508
15829.126 | 0.30486 | -0.00156
12516.703 | 0.31351 | 0.01117
9909.4424 | 0.32158 | 0.02067
7835.48 | 0.32908 | 0.02984
6217.2461 | 0.33672 | 0.03588
4905.291 | 0.34577 | 0.04046
3881.2737 | 0.35398 | 0.04491
3070.9827 | 0.36171 | 0.05049
2430.7778 | 0.37118 | 0.05502
1923.1537 | 0.37979 | 0.05893
1522.4358 | 0.38906 | 0.06248
1203.8446 | 0.3989 | 0.0652
952.86591 | 0.40907 | 0.07087
754.27557 | 0.42087 | 0.07486
596.71857 | 0.43114 | 0.07816
471.96338 | 0.44268 | 0.08352
373.20856 | 0.4546 | 0.08734
295.47278 | 0.46801 | 0.09162
233.87738 | 0.48107 | 0.09627
185.05922 | 0.49492 | 0.10076
146.35823 | 0.51099 | 0.10491
115.77804 | 0.52386 | 0.11331
91.6721 | 0.54056 | 0.11711
72.51701 | 0.556 | 0.12741
57.36816 | 0.5713 | 0.1343
45.3629 | 0.59039 | 0.14493
35.93134 | 0.6102 | 0.1563
28.40909 | 0.63313 | 0.17184
22.48202 | 0.66 | 0.1867
17.79613 | 0.69164 | 0.2032
14.06813 | 0.73006 | 0.21591
11.1448 | 0.77308 | 0.22402
8.81772 | 0.8194 | 0.22639
6.97545 | 0.8667 | 0.21614
5.5173 | 0.90449 | 0.20562
4.36941 | 0.94377 | 0.18785
3.45686 | 0.97256 | 0.16831
2.73547 | 0.99658 | 0.14784
2.16054 | 1.01611 | 0.12814
1.70952 | 1.0298 | 0.1133
1.35352 | 1.03947 | 0.10018
1.07079 | 1.04664 | 0.0892
0.84734 | 1.05437 | 0.08129
0.67072 | 1.06049 | 0.07713
0.53067 | 1.06618 | 0.07508
0.41976 | 1.07049 | 0.0755
0.33183 | 1.07572 | 0.07828
0.26261 | 1.08338 | 0.08365
0.20791 | 1.09098 | 0.09397
0.16452 | 1.09825 | 0.10695
0.13007 | 1.10594 | 0.12093
0.10309 | 1.11845 | 0.13603
0.08153 | 1.13573 | 0.15667
0.06443 | 1.15522 | 0.18491
0.05102 | 1.17365 | 0.21618
0.04042 | 1.19683 | 0.2465
0.03192 | 1.23258 | 0.27926
0.02528 | 1.27641 | 0.32253
0.01999 | 1.32006 | 0.3744