## Sheet1
20004.453 | 0.29624 | -0.01547
15829.126 | 0.3038 | -0.00115
12516.703 | 0.31373 | 0.01146
9909.4424 | 0.31968 | 0.02241
7835.48 | 0.3286 | 0.02964
6217.2461 | 0.33752 | 0.03521
4905.291 | 0.34583 | 0.04007
3881.2737 | 0.35441 | 0.04619
3070.9827 | 0.36291 | 0.05129
2430.7778 | 0.36977 | 0.05523
1923.1537 | 0.38011 | 0.05742
1522.4358 | 0.38806 | 0.06082
1203.8446 | 0.39834 | 0.06707
952.86591 | 0.40745 | 0.06839
754.27557 | 0.41805 | 0.07378
596.71857 | 0.42983 | 0.07805
471.96338 | 0.44251 | 0.08176
373.20856 | 0.45324 | 0.08767
295.47278 | 0.46608 | 0.09092
233.87738 | 0.47982 | 0.09662
185.05922 | 0.49262 | 0.10006
146.35823 | 0.50795 | 0.10443
115.77804 | 0.52249 | 0.112
91.6721 | 0.53794 | 0.11821
72.51701 | 0.55357 | 0.12387
57.36816 | 0.5704 | 0.13376
45.3629 | 0.58771 | 0.14425
35.93134 | 0.6079 | 0.15649
28.40909 | 0.63152 | 0.16997
22.48202 | 0.65955 | 0.18624
17.79613 | 0.69054 | 0.20058
14.06813 | 0.72974 | 0.21248
11.1448 | 0.7717 | 0.22003
8.81772 | 0.81753 | 0.21971
6.97545 | 0.86252 | 0.21506
5.5173 | 0.90164 | 0.19843
4.36941 | 0.93591 | 0.18424
3.45686 | 0.96519 | 0.16284
2.73547 | 0.98936 | 0.14334
2.16054 | 1.00601 | 0.12584
1.70952 | 1.01897 | 0.10985
1.35352 | 1.02801 | 0.0965
1.07079 | 1.03678 | 0.08693
0.84734 | 1.04339 | 0.07971
0.67072 | 1.04898 | 0.07594
0.53067 | 1.05446 | 0.07326
0.41976 | 1.05998 | 0.07438
0.33183 | 1.06635 | 0.07861
0.26261 | 1.07212 | 0.08562
0.20791 | 1.07736 | 0.09419
0.16452 | 1.08565 | 0.10384
0.13007 | 1.0969 | 0.11808
0.10309 | 1.1096 | 0.13781
0.08153 | 1.12142 | 0.16143
0.06443 | 1.13773 | 0.1869
0.05102 | 1.16135 | 0.21176
0.04042 | 1.19424 | 0.24623
0.03192 | 1.22725 | 0.29051
0.02528 | 1.25807 | 0.33304
0.01999 | 1.29692 | 0.36935