## Sheet1
20004.453 | 0.2953 | -0.01577
15829.126 | 0.30433 | -0.00152
12516.703 | 0.31279 | 0.01131
9909.4424 | 0.32093 | 0.02015
7835.48 | 0.32909 | 0.02899
6217.2461 | 0.33612 | 0.03592
4905.291 | 0.3432 | 0.04017
3881.2737 | 0.35202 | 0.04547
3070.9827 | 0.35992 | 0.05047
2430.7778 | 0.37052 | 0.05323
1923.1537 | 0.37946 | 0.05936
1522.4358 | 0.3879 | 0.06386
1203.8446 | 0.39816 | 0.06749
952.86591 | 0.40814 | 0.07087
754.27557 | 0.41895 | 0.07506
596.71857 | 0.42978 | 0.07883
471.96338 | 0.44121 | 0.0822
373.20856 | 0.4536 | 0.08694
295.47278 | 0.46736 | 0.09113
233.87738 | 0.4814 | 0.09632
185.05922 | 0.49528 | 0.10048
146.35823 | 0.5082 | 0.10558
115.77804 | 0.52286 | 0.11156
91.6721 | 0.53851 | 0.11772
72.51701 | 0.55453 | 0.12625
57.36816 | 0.5718 | 0.13318
45.3629 | 0.58908 | 0.14454
35.93134 | 0.60952 | 0.15585
28.40909 | 0.63279 | 0.17016
22.48202 | 0.66011 | 0.18639
17.79613 | 0.69285 | 0.20135
14.06813 | 0.72963 | 0.21402
11.1448 | 0.7713 | 0.22054
8.81772 | 0.81704 | 0.22292
6.97545 | 0.86469 | 0.21338
5.5173 | 0.89984 | 0.2014
4.36941 | 0.9406 | 0.18357
3.45686 | 0.9676 | 0.16439
2.73547 | 0.98929 | 0.14366
2.16054 | 1.00821 | 0.12493
1.70952 | 1.02144 | 0.11011
1.35352 | 1.03097 | 0.09688
1.07079 | 1.03819 | 0.08728
0.84734 | 1.04567 | 0.08006
0.67072 | 1.05235 | 0.07599
0.53067 | 1.05689 | 0.07384
0.41976 | 1.06152 | 0.07404
0.33183 | 1.06783 | 0.07654
0.26261 | 1.07523 | 0.08311
0.20791 | 1.08208 | 0.09376
0.16452 | 1.08833 | 0.10634
0.13007 | 1.09717 | 0.1189
0.10309 | 1.11092 | 0.13483
0.08153 | 1.12703 | 0.1574
0.06443 | 1.14551 | 0.18603
0.05102 | 1.16208 | 0.21444
0.04042 | 1.18858 | 0.24248
0.03192 | 1.22638 | 0.27861
0.02528 | 1.26708 | 0.32548
0.01999 | 1.30663 | 0.3765