## Sheet1
20004.453 | 0.29712 | -0.01638
15829.126 | 0.30368 | -0.00189
12516.703 | 0.3119 | 0.01226
9909.4424 | 0.32053 | 0.02192
7835.48 | 0.32878 | 0.02972
6217.2461 | 0.3356 | 0.03479
4905.291 | 0.34457 | 0.04079
3881.2737 | 0.35216 | 0.04496
3070.9827 | 0.36113 | 0.05066
2430.7778 | 0.36992 | 0.05349
1923.1537 | 0.37839 | 0.05901
1522.4358 | 0.38902 | 0.06203
1203.8446 | 0.39836 | 0.06663
952.86591 | 0.40921 | 0.07138
754.27557 | 0.41835 | 0.07595
596.71857 | 0.43192 | 0.07921
471.96338 | 0.44079 | 0.08314
373.20856 | 0.45448 | 0.08648
295.47278 | 0.46655 | 0.09296
233.87738 | 0.48042 | 0.09467
185.05922 | 0.49579 | 0.10005
146.35823 | 0.5086 | 0.10592
115.77804 | 0.52386 | 0.11235
91.6721 | 0.53922 | 0.11846
72.51701 | 0.55524 | 0.12504
57.36816 | 0.57139 | 0.13323
45.3629 | 0.58994 | 0.14538
35.93134 | 0.6105 | 0.15776
28.40909 | 0.63306 | 0.17102
22.48202 | 0.66235 | 0.18766
17.79613 | 0.69257 | 0.20137
14.06813 | 0.73218 | 0.2154
11.1448 | 0.77472 | 0.22217
8.81772 | 0.82057 | 0.2221
6.97545 | 0.86279 | 0.21786
5.5173 | 0.90629 | 0.2018
4.36941 | 0.93951 | 0.18525
3.45686 | 0.96902 | 0.16299
2.73547 | 0.99259 | 0.14517
2.16054 | 1.00993 | 0.12634
1.70952 | 1.02248 | 0.11074
1.35352 | 1.03311 | 0.09766
1.07079 | 1.04182 | 0.08777
0.84734 | 1.04779 | 0.08006
0.67072 | 1.05345 | 0.07565
0.53067 | 1.05916 | 0.0733
0.41976 | 1.06517 | 0.0743
0.33183 | 1.07067 | 0.07864
0.26261 | 1.07586 | 0.08488
0.20791 | 1.08234 | 0.09229
0.16452 | 1.09139 | 0.10261
0.13007 | 1.10282 | 0.11849
0.10309 | 1.1128 | 0.13852
0.08153 | 1.12457 | 0.15978
0.06443 | 1.14249 | 0.18363
0.05102 | 1.16953 | 0.21055
0.04042 | 1.19865 | 0.24874
0.03192 | 1.22586 | 0.2902
0.02528 | 1.25746 | 0.32634
0.01999 | 1.30375 | 0.35914