## Sheet1
20004.453 | 0.29532 | -0.01599
15829.126 | 0.30492 | -0.00139
12516.703 | 0.31251 | 0.0097
9909.4424 | 0.32162 | 0.02056
7835.48 | 0.32786 | 0.02804
6217.2461 | 0.33658 | 0.03577
4905.291 | 0.34313 | 0.04124
3881.2737 | 0.35266 | 0.04659
3070.9827 | 0.36062 | 0.05011
2430.7778 | 0.36967 | 0.05604
1923.1537 | 0.37781 | 0.05825
1522.4358 | 0.38816 | 0.06214
1203.8446 | 0.39884 | 0.06656
952.86591 | 0.40794 | 0.07026
754.27557 | 0.41652 | 0.0743
596.71857 | 0.43019 | 0.07841
471.96338 | 0.44421 | 0.08201
373.20856 | 0.45366 | 0.08756
295.47278 | 0.46672 | 0.09198
233.87738 | 0.47995 | 0.09518
185.05922 | 0.49491 | 0.10096
146.35823 | 0.50826 | 0.10647
115.77804 | 0.52353 | 0.11188
91.6721 | 0.53763 | 0.11899
72.51701 | 0.55303 | 0.12643
57.36816 | 0.57116 | 0.13434
45.3629 | 0.59028 | 0.14426
35.93134 | 0.60979 | 0.15692
28.40909 | 0.63338 | 0.17058
22.48202 | 0.66128 | 0.18707
17.79613 | 0.69174 | 0.19988
14.06813 | 0.73127 | 0.21384
11.1448 | 0.77484 | 0.21988
8.81772 | 0.81824 | 0.22017
6.97545 | 0.8613 | 0.21525
5.5173 | 0.90437 | 0.19888
4.36941 | 0.93523 | 0.18319
3.45686 | 0.96629 | 0.1616
2.73547 | 0.99003 | 0.14387
2.16054 | 1.00651 | 0.12597
1.70952 | 1.01863 | 0.10954
1.35352 | 1.0295 | 0.09641
1.07079 | 1.03761 | 0.08674
0.84734 | 1.04368 | 0.07962
0.67072 | 1.04959 | 0.07535
0.53067 | 1.05559 | 0.07302
0.41976 | 1.0611 | 0.07429
0.33183 | 1.06677 | 0.07891
0.26261 | 1.07125 | 0.08502
0.20791 | 1.07825 | 0.09214
0.16452 | 1.0875 | 0.10226
0.13007 | 1.09858 | 0.11843
0.10309 | 1.10837 | 0.13852
0.08153 | 1.12013 | 0.15931
0.06443 | 1.13866 | 0.18323
0.05102 | 1.16511 | 0.21171
0.04042 | 1.19453 | 0.25005
0.03192 | 1.22155 | 0.29092
0.02528 | 1.25364 | 0.32617
0.01999 | 1.29972 | 0.35933