## Sheet1
20004.453 | 0.29531 | -0.01592
15829.126 | 0.30651 | -0.00022
12516.703 | 0.31428 | 0.0119
9909.4424 | 0.3228 | 0.02168
7835.48 | 0.33027 | 0.02995
6217.2461 | 0.33934 | 0.03691
4905.291 | 0.34587 | 0.04169
3881.2737 | 0.3538 | 0.04593
3070.9827 | 0.36131 | 0.05026
2430.7778 | 0.36966 | 0.05512
1923.1537 | 0.38105 | 0.05876
1522.4358 | 0.38878 | 0.06242
1203.8446 | 0.39924 | 0.06659
952.86591 | 0.40973 | 0.07028
754.27557 | 0.4202 | 0.07484
596.71857 | 0.43128 | 0.0782
471.96338 | 0.44199 | 0.08265
373.20856 | 0.45524 | 0.08644
295.47278 | 0.4675 | 0.09197
233.87738 | 0.48033 | 0.09576
185.05922 | 0.49445 | 0.10128
146.35823 | 0.51018 | 0.10672
115.77804 | 0.52498 | 0.1125
91.6721 | 0.53993 | 0.11793
72.51701 | 0.55489 | 0.12658
57.36816 | 0.57182 | 0.13166
45.3629 | 0.59047 | 0.14058
35.93134 | 0.61377 | 0.15688
28.40909 | 0.63317 | 0.16937
22.48202 | 0.66109 | 0.18547
17.79613 | 0.69831 | 0.19729
14.06813 | 0.73553 | 0.19831
11.1448 | 0.77616 | 0.21429
8.81772 | 0.81251 | 0.19947
6.97545 | 0.86379 | 0.1862
5.5173 | 0.90074 | 0.18771
4.36941 | 0.91568 | 0.17242
3.45686 | 0.92916 | 0.14012
2.73547 | 0.95383 | 0.10322
2.16054 | 0.99102 | 0.07962
1.70952 | 1.02136 | 0.07969
1.35352 | 1.03202 | 0.09779
1.07079 | 1.01564 | 0.11398
0.84734 | 0.98253 | 0.11173
0.67072 | 0.95408 | 0.08797
0.53067 | 0.94136 | 0.03822
0.41976 | 0.96392 | -0.0101
0.33183 | 1.01593 | -0.03487
0.26261 | 1.07882 | -0.01758
0.20791 | 1.1245 | 0.04228
0.16452 | 1.12873 | 0.12966
0.13007 | 1.07987 | 0.2167
0.10309 | 0.98383 | 0.26692
0.08153 | 0.86908 | 0.24847
0.06443 | 0.78568 | 0.16887
0.05102 | 0.77952 | 0.00353
0.04042 | 0.92126 | -0.1652
0.03192 | 1.21438 | -0.23651
0.02528 | 1.56864 | -0.10076
0.01999 | 1.83004 | 0.27838