## Sheet1
20004.453 | 0.29729 | -0.01404
15829.126 | 0.30543 | -0.00024
12516.703 | 0.31558 | 0.01272
9909.4424 | 0.3228 | 0.02043
7835.48 | 0.3306 | 0.02836
6217.2461 | 0.33721 | 0.03501
4905.291 | 0.34561 | 0.04294
3881.2737 | 0.35419 | 0.04525
3070.9827 | 0.36048 | 0.05071
2430.7778 | 0.37034 | 0.05432
1923.1537 | 0.37873 | 0.05941
1522.4358 | 0.38794 | 0.06269
1203.8446 | 0.3981 | 0.06743
952.86591 | 0.40879 | 0.07111
754.27557 | 0.42034 | 0.0745
596.71857 | 0.43227 | 0.0778
471.96338 | 0.44179 | 0.08318
373.20856 | 0.45471 | 0.08585
295.47278 | 0.46683 | 0.09033
233.87738 | 0.48106 | 0.09474
185.05922 | 0.49263 | 0.09928
146.35823 | 0.50705 | 0.10653
115.77804 | 0.52334 | 0.11094
91.6721 | 0.53779 | 0.11716
72.51701 | 0.55302 | 0.12488
57.36816 | 0.57117 | 0.13152
45.3629 | 0.59 | 0.14042
35.93134 | 0.61022 | 0.15484
28.40909 | 0.63096 | 0.16702
22.48202 | 0.65823 | 0.18277
17.79613 | 0.69594 | 0.19612
14.06813 | 0.7346 | 0.19809
11.1448 | 0.77015 | 0.20973
8.81772 | 0.8112 | 0.19389
6.97545 | 0.86531 | 0.18572
5.5173 | 0.89001 | 0.18691
4.36941 | 0.90594 | 0.16355
3.45686 | 0.92576 | 0.12889
2.73547 | 0.95748 | 0.09707
2.16054 | 0.99285 | 0.08629
1.70952 | 1.01349 | 0.09457
1.35352 | 1.00934 | 0.10864
1.07079 | 0.98446 | 0.11169
0.84734 | 0.95534 | 0.0916
0.67072 | 0.93991 | 0.05632
0.53067 | 0.95107 | 0.00767
0.41976 | 0.9934 | -0.0241
0.33183 | 1.05127 | -0.02033
0.26261 | 1.09736 | 0.0245
0.20791 | 1.10959 | 0.09721
0.16452 | 1.0764 | 0.17489
0.13007 | 0.99793 | 0.22442
0.10309 | 0.89987 | 0.21961
0.08153 | 0.82087 | 0.14911
0.06443 | 0.80063 | 0.04326
0.05102 | 0.88372 | -0.10355
0.04042 | 1.10168 | -0.18882
0.03192 | 1.40833 | -0.11858
0.02528 | 1.67189 | 0.16256
0.01999 | 1.73447 | 0.61297