## Sheet1
20004.453 | 0.29688 | -0.01649
15829.126 | 0.30564 | -0.00022
12516.703 | 0.31439 | 0.01345
9909.4424 | 0.32108 | 0.02155
7835.48 | 0.33026 | 0.02833
6217.2461 | 0.33728 | 0.0353
4905.291 | 0.34622 | 0.04206
3881.2737 | 0.3538 | 0.04655
3070.9827 | 0.36061 | 0.05021
2430.7778 | 0.3693 | 0.05496
1923.1537 | 0.37769 | 0.05885
1522.4358 | 0.38908 | 0.06117
1203.8446 | 0.39664 | 0.0663
952.86591 | 0.40812 | 0.07113
754.27557 | 0.41988 | 0.0743
596.71857 | 0.42964 | 0.07911
471.96338 | 0.44277 | 0.08271
373.20856 | 0.45362 | 0.08629
295.47278 | 0.4652 | 0.09228
233.87738 | 0.47971 | 0.09565
185.05922 | 0.49261 | 0.10049
146.35823 | 0.5073 | 0.1031
115.77804 | 0.52178 | 0.11032
91.6721 | 0.53838 | 0.11723
72.51701 | 0.55292 | 0.12302
57.36816 | 0.57117 | 0.1321
45.3629 | 0.59034 | 0.14224
35.93134 | 0.6088 | 0.15405
28.40909 | 0.63356 | 0.16245
22.48202 | 0.6601 | 0.17716
17.79613 | 0.68969 | 0.1911
14.06813 | 0.73687 | 0.20407
11.1448 | 0.76828 | 0.20135
8.81772 | 0.82228 | 0.20009
6.97545 | 0.85222 | 0.19998
5.5173 | 0.87576 | 0.1744
4.36941 | 0.91031 | 0.14139
3.45686 | 0.95334 | 0.12395
2.73547 | 0.97897 | 0.12428
2.16054 | 0.98002 | 0.12714
1.70952 | 0.96431 | 0.11767
1.35352 | 0.94959 | 0.08712
1.07079 | 0.95074 | 0.0466
0.84734 | 0.97686 | 0.01073
0.67072 | 1.01542 | -0.00339
0.53067 | 1.06004 | 0.01476
0.41976 | 1.08147 | 0.06248
0.33183 | 1.06381 | 0.11895
0.26261 | 1.00941 | 0.15484
0.20791 | 0.94271 | 0.15034
0.16452 | 0.89017 | 0.10494
0.13007 | 0.87751 | 0.03054
0.10309 | 0.92413 | -0.04834
0.08153 | 1.03954 | -0.09291
0.06443 | 1.18317 | -0.06803
0.05102 | 1.34446 | 0.08016
0.04042 | 1.41162 | 0.33998
0.03192 | 1.30816 | 0.63444
0.02528 | 1.01611 | 0.82236
0.01999 | 0.63144 | 0.76785