## Sheet1
20004.453 | 0.29551 | -0.0134
15829.126 | 0.30415 | -0.00021
12516.703 | 0.31317 | 0.01256
9909.4424 | 0.32163 | 0.02144
7835.48 | 0.33079 | 0.02885
6217.2461 | 0.33762 | 0.03601
4905.291 | 0.34692 | 0.0414
3881.2737 | 0.35553 | 0.04479
3070.9827 | 0.36041 | 0.05011
2430.7778 | 0.37072 | 0.05495
1923.1537 | 0.37881 | 0.05787
1522.4358 | 0.3884 | 0.06274
1203.8446 | 0.39763 | 0.06578
952.86591 | 0.40868 | 0.07138
754.27557 | 0.41922 | 0.07401
596.71857 | 0.43024 | 0.07856
471.96338 | 0.4435 | 0.08315
373.20856 | 0.45421 | 0.08794
295.47278 | 0.46605 | 0.09085
233.87738 | 0.47872 | 0.0965
185.05922 | 0.49275 | 0.10045
146.35823 | 0.50696 | 0.10471
115.77804 | 0.52163 | 0.11058
91.6721 | 0.5376 | 0.11606
72.51701 | 0.55457 | 0.123
57.36816 | 0.57228 | 0.13313
45.3629 | 0.59208 | 0.14286
35.93134 | 0.60943 | 0.15208
28.40909 | 0.63532 | 0.16541
22.48202 | 0.66257 | 0.17757
17.79613 | 0.69075 | 0.19044
14.06813 | 0.7338 | 0.20525
11.1448 | 0.77112 | 0.19933
8.81772 | 0.82245 | 0.20473
6.97545 | 0.84925 | 0.19853
5.5173 | 0.87706 | 0.17102
4.36941 | 0.91696 | 0.14069
3.45686 | 0.95795 | 0.13164
2.73547 | 0.9742 | 0.13381
2.16054 | 0.96806 | 0.12918
1.70952 | 0.95545 | 0.10768
1.35352 | 0.94928 | 0.07058
1.07079 | 0.96484 | 0.03035
0.84734 | 1.00077 | 0.007
0.67072 | 1.03984 | 0.00893
0.53067 | 1.07195 | 0.04267
0.41976 | 1.07057 | 0.09512
0.33183 | 1.03154 | 0.13882
0.26261 | 0.96939 | 0.14808
0.20791 | 0.91247 | 0.11678
0.16452 | 0.88654 | 0.05333
0.13007 | 0.91043 | -0.02029
0.10309 | 0.99162 | -0.073
0.08153 | 1.12367 | -0.06882
0.06443 | 1.25582 | 0.01152
0.05102 | 1.35261 | 0.21243
0.04042 | 1.31689 | 0.47345
0.03192 | 1.11616 | 0.69242
0.02528 | 0.78891 | 0.73534
0.01999 | 0.47599 | 0.52241