## Sheet1
20004.453 | 0.29503 | -0.01549
15829.126 | 0.30356 | -0.00083
12516.703 | 0.31279 | 0.011
9909.4424 | 0.32127 | 0.02168
7835.48 | 0.32998 | 0.02958
6217.2461 | 0.33768 | 0.03579
4905.291 | 0.34596 | 0.04224
3881.2737 | 0.35256 | 0.04636
3070.9827 | 0.36205 | 0.04986
2430.7778 | 0.36953 | 0.05459
1923.1537 | 0.37875 | 0.05982
1522.4358 | 0.38764 | 0.06355
1203.8446 | 0.39736 | 0.06711
952.86591 | 0.40847 | 0.0701
754.27557 | 0.41893 | 0.07396
596.71857 | 0.42944 | 0.07933
471.96338 | 0.44314 | 0.08241
373.20856 | 0.45527 | 0.08839
295.47278 | 0.46587 | 0.09267
233.87738 | 0.48002 | 0.09595
185.05922 | 0.49447 | 0.1001
146.35823 | 0.5077 | 0.10626
115.77804 | 0.52345 | 0.11096
91.6721 | 0.53861 | 0.11858
72.51701 | 0.55435 | 0.12268
57.36816 | 0.57148 | 0.13326
45.3629 | 0.59144 | 0.14448
35.93134 | 0.6093 | 0.15338
28.40909 | 0.63595 | 0.16558
22.48202 | 0.66374 | 0.17804
17.79613 | 0.69339 | 0.18917
14.06813 | 0.73211 | 0.20679
11.1448 | 0.77246 | 0.19958
8.81772 | 0.82168 | 0.20559
6.97545 | 0.84677 | 0.19538
5.5173 | 0.87899 | 0.16745
4.36941 | 0.92081 | 0.14142
3.45686 | 0.95848 | 0.13492
2.73547 | 0.97106 | 0.13667
2.16054 | 0.96286 | 0.12894
1.70952 | 0.95098 | 0.10186
1.35352 | 0.95143 | 0.06156
1.07079 | 0.97397 | 0.02553
0.84734 | 1.01297 | 0.00866
0.67072 | 1.04958 | 0.01751
0.53067 | 1.07277 | 0.05889
0.41976 | 1.06085 | 0.10875
0.33183 | 1.01314 | 0.14191
0.26261 | 0.95099 | 0.13769
0.20791 | 0.90342 | 0.0945
0.16452 | 0.89418 | 0.02793
0.13007 | 0.93515 | -0.0387
0.10309 | 1.02952 | -0.07436
0.08153 | 1.16133 | -0.04204
0.06443 | 1.27812 | 0.06259
0.05102 | 1.33399 | 0.27878
0.04042 | 1.24563 | 0.52513
0.03192 | 1.00863 | 0.68669
0.02528 | 0.68855 | 0.65135
0.01999 | 0.44208 | 0.36968