## Sheet1
20004.453 | 0.2789 | -0.021
15829.126 | 0.28783 | -0.00504
12516.703 | 0.29373 | 0.00748
9909.4424 | 0.302 | 0.01566
7835.48 | 0.30903 | 0.02535
6217.2461 | 0.31813 | 0.03388
4905.291 | 0.32455 | 0.03749
3881.2737 | 0.33223 | 0.04282
3070.9827 | 0.34013 | 0.04603
2430.7778 | 0.34802 | 0.05256
1923.1537 | 0.35646 | 0.05408
1522.4358 | 0.36667 | 0.058
1203.8446 | 0.37546 | 0.06224
952.86591 | 0.38579 | 0.06559
754.27557 | 0.39481 | 0.06785
596.71857 | 0.40639 | 0.07173
471.96338 | 0.41685 | 0.07703
373.20856 | 0.4287 | 0.08059
295.47278 | 0.43979 | 0.08547
233.87738 | 0.45114 | 0.09008
185.05922 | 0.46536 | 0.09432
146.35823 | 0.47784 | 0.10075
115.77804 | 0.49439 | 0.10586
91.6721 | 0.50787 | 0.11272
72.51701 | 0.52796 | 0.11889
57.36816 | 0.546 | 0.12705
45.3629 | 0.5695 | 0.13285
35.93134 | 0.5951 | 0.13746
28.40909 | 0.62354 | 0.13763
22.48202 | 0.64904 | 0.13533
17.79613 | 0.67426 | 0.12787
14.06813 | 0.69772 | 0.11988
11.1448 | 0.71459 | 0.10629
8.81772 | 0.73399 | 0.0957
6.97545 | 0.74433 | 0.08644
5.5173 | 0.752 | 0.07231
4.36941 | 0.76309 | 0.06212
3.45686 | 0.77123 | 0.05714
2.73547 | 0.77624 | 0.0577
2.16054 | 0.77499 | 0.05465
1.70952 | 0.77563 | 0.04908
1.35352 | 0.77793 | 0.04181
1.07079 | 0.78632 | 0.0352
0.84734 | 0.80043 | 0.03367
0.67072 | 0.81507 | 0.04039
0.53067 | 0.82695 | 0.05894
0.41976 | 0.82622 | 0.08197
0.33183 | 0.81146 | 0.10128
0.26261 | 0.7888 | 0.10535
0.20791 | 0.77094 | 0.08883
0.16452 | 0.77262 | 0.05714
0.13007 | 0.80867 | 0.0217
0.10309 | 0.883 | 0.00721
0.08153 | 0.98689 | 0.04438
0.06443 | 1.08098 | 0.14091
0.05102 | 1.12437 | 0.32185
0.04042 | 1.04579 | 0.52448
0.03192 | 0.83517 | 0.65506
0.02528 | 0.5412 | 0.61136
0.01999 | 0.29516 | 0.31101