## Sheet1
20004.453 | 0.27742 | -0.02166
15829.126 | 0.28488 | -0.00654
12516.703 | 0.29298 | 0.00544
9909.4424 | 0.30076 | 0.01742
7835.48 | 0.30775 | 0.02425
6217.2461 | 0.31483 | 0.03102
4905.291 | 0.32428 | 0.0372
3881.2737 | 0.33244 | 0.04299
3070.9827 | 0.3382 | 0.04833
2430.7778 | 0.34779 | 0.05124
1923.1537 | 0.35591 | 0.05537
1522.4358 | 0.36719 | 0.05904
1203.8446 | 0.37454 | 0.06399
952.86591 | 0.38385 | 0.06626
754.27557 | 0.39418 | 0.07027
596.71857 | 0.40517 | 0.07431
471.96338 | 0.4162 | 0.07716
373.20856 | 0.4277 | 0.08237
295.47278 | 0.44069 | 0.08611
233.87738 | 0.45248 | 0.09039
185.05922 | 0.46465 | 0.09463
146.35823 | 0.47771 | 0.0999
115.77804 | 0.49327 | 0.10649
91.6721 | 0.50817 | 0.11199
72.51701 | 0.52758 | 0.11914
57.36816 | 0.54886 | 0.1282
45.3629 | 0.57143 | 0.13409
35.93134 | 0.59499 | 0.13699
28.40909 | 0.6226 | 0.13827
22.48202 | 0.64929 | 0.13378
17.79613 | 0.6736 | 0.12702
14.06813 | 0.69853 | 0.11676
11.1448 | 0.7142 | 0.10432
8.81772 | 0.73196 | 0.09294
6.97545 | 0.74319 | 0.08441
5.5173 | 0.75036 | 0.072
4.36941 | 0.75798 | 0.06103
3.45686 | 0.76818 | 0.05514
2.73547 | 0.77338 | 0.05525
2.16054 | 0.77461 | 0.05411
1.70952 | 0.77294 | 0.05065
1.35352 | 0.77426 | 0.04493
1.07079 | 0.77945 | 0.03693
0.84734 | 0.79112 | 0.03289
0.67072 | 0.80631 | 0.0346
0.53067 | 0.82311 | 0.04793
0.41976 | 0.83229 | 0.0718
0.33183 | 0.82515 | 0.09888
0.26261 | 0.80335 | 0.11632
0.20791 | 0.77679 | 0.11345
0.16452 | 0.76001 | 0.08756
0.13007 | 0.77271 | 0.04604
0.10309 | 0.82689 | 0.00744
0.08153 | 0.92848 | 0.00418
0.06443 | 1.04641 | 0.05827
0.05102 | 1.15656 | 0.21579
0.04042 | 1.16202 | 0.44827
0.03192 | 1.01286 | 0.67288
0.02528 | 0.71642 | 0.77558
0.01999 | 0.35156 | 0.62344