## Sheet1
20004.453 | 0.27815 | -0.02063
15829.126 | 0.28587 | -0.00692
12516.703 | 0.29318 | 0.00504
9909.4424 | 0.29933 | 0.0161
7835.48 | 0.30706 | 0.02539
6217.2461 | 0.31554 | 0.03221
4905.291 | 0.32292 | 0.03902
3881.2737 | 0.33232 | 0.04206
3070.9827 | 0.33955 | 0.04837
2430.7778 | 0.34757 | 0.05128
1923.1537 | 0.35549 | 0.05536
1522.4358 | 0.36458 | 0.05876
1203.8446 | 0.37426 | 0.06362
952.86591 | 0.38483 | 0.06579
754.27557 | 0.3952 | 0.06908
596.71857 | 0.40454 | 0.07413
471.96338 | 0.41644 | 0.07771
373.20856 | 0.42796 | 0.08146
295.47278 | 0.4388 | 0.0851
233.87738 | 0.45169 | 0.09021
185.05922 | 0.4651 | 0.09561
146.35823 | 0.47779 | 0.09932
115.77804 | 0.4925 | 0.10401
91.6721 | 0.5092 | 0.11212
72.51701 | 0.52684 | 0.12111
57.36816 | 0.54565 | 0.12704
45.3629 | 0.57153 | 0.1345
35.93134 | 0.59547 | 0.137
28.40909 | 0.62111 | 0.13747
22.48202 | 0.64805 | 0.13252
17.79613 | 0.67496 | 0.12631
14.06813 | 0.69582 | 0.1176
11.1448 | 0.7152 | 0.10256
8.81772 | 0.73039 | 0.09398
6.97545 | 0.74032 | 0.08372
5.5173 | 0.7488 | 0.0698
4.36941 | 0.7601 | 0.06005
3.45686 | 0.76811 | 0.05732
2.73547 | 0.77009 | 0.0568
2.16054 | 0.76989 | 0.05271
1.70952 | 0.77084 | 0.04726
1.35352 | 0.77532 | 0.03959
1.07079 | 0.78452 | 0.03401
0.84734 | 0.79824 | 0.03485
0.67072 | 0.81262 | 0.04282
0.53067 | 0.8205 | 0.06171
0.41976 | 0.81699 | 0.08461
0.33183 | 0.80075 | 0.09941
0.26261 | 0.77955 | 0.09849
0.20791 | 0.76619 | 0.07936
0.16452 | 0.77572 | 0.04625
0.13007 | 0.81975 | 0.01622
0.10309 | 0.89868 | 0.0137
0.08153 | 0.99845 | 0.06696
0.06443 | 1.07766 | 0.17326
0.05102 | 1.09111 | 0.35705
0.04042 | 0.98497 | 0.53733
0.03192 | 0.76027 | 0.6203
0.02528 | 0.487 | 0.52068
0.01999 | 0.30997 | 0.1718