## Sheet1
20004.453 | 0.27817 | -0.02554
15829.126 | 0.28349 | -0.01079
12516.703 | 0.289 | 0.00348
9909.4424 | 0.29759 | 0.01412
7835.48 | 0.30468 | 0.02101
6217.2461 | 0.31244 | 0.02981
4905.291 | 0.31922 | 0.03651
3881.2737 | 0.32784 | 0.04178
3070.9827 | 0.33459 | 0.0472
2430.7778 | 0.34307 | 0.05087
1923.1537 | 0.35282 | 0.05383
1522.4358 | 0.36122 | 0.05876
1203.8446 | 0.37034 | 0.06329
952.86591 | 0.38044 | 0.06729
754.27557 | 0.38817 | 0.06933
596.71857 | 0.40033 | 0.07396
471.96338 | 0.41175 | 0.07787
373.20856 | 0.42264 | 0.08134
295.47278 | 0.43578 | 0.08551
233.87738 | 0.44913 | 0.09048
185.05922 | 0.4602 | 0.09525
146.35823 | 0.47448 | 0.09944
115.77804 | 0.49005 | 0.1076
91.6721 | 0.50547 | 0.11295
72.51701 | 0.5226 | 0.12027
57.36816 | 0.54123 | 0.12913
45.3629 | 0.56479 | 0.13562
35.93134 | 0.59018 | 0.14248
28.40909 | 0.61627 | 0.1446
22.48202 | 0.64378 | 0.1437
17.79613 | 0.67453 | 0.13844
14.06813 | 0.70157 | 0.12948
11.1448 | 0.72054 | 0.11796
8.81772 | 0.73874 | 0.10295
6.97545 | 0.754 | 0.0907
5.5173 | 0.7638 | 0.08099
4.36941 | 0.77059 | 0.07021
3.45686 | 0.7771 | 0.06091
2.73547 | 0.78397 | 0.05313
2.16054 | 0.79181 | 0.04827
1.70952 | 0.79707 | 0.04887
1.35352 | 0.7983 | 0.05099
1.07079 | 0.79816 | 0.0508
0.84734 | 0.79717 | 0.0498
0.67072 | 0.7995 | 0.04676
0.53067 | 0.80494 | 0.04309
0.41976 | 0.81565 | 0.04291
0.33183 | 0.82974 | 0.04862
0.26261 | 0.84417 | 0.06381
0.20791 | 0.85283 | 0.08597
0.16452 | 0.85278 | 0.10974
0.13007 | 0.84742 | 0.12726
0.10309 | 0.84406 | 0.13714
0.08153 | 0.84985 | 0.14259
0.06443 | 0.86716 | 0.15122
0.05102 | 0.89406 | 0.16268
0.04042 | 0.93388 | 0.18291
0.03192 | 0.98432 | 0.21912
0.02528 | 1.03234 | 0.27565
0.01999 | 1.06706 | 0.3458