## Sheet1
20004.453 | 0.27578 | -0.0259
15829.126 | 0.28254 | -0.01076
12516.703 | 0.28943 | 0.00278
9909.4424 | 0.29629 | 0.01256
7835.48 | 0.30273 | 0.02103
6217.2461 | 0.31062 | 0.02926
4905.291 | 0.31737 | 0.03662
3881.2737 | 0.32579 | 0.04028
3070.9827 | 0.33498 | 0.04543
2430.7778 | 0.34155 | 0.05104
1923.1537 | 0.34962 | 0.05449
1522.4358 | 0.35863 | 0.06007
1203.8446 | 0.36922 | 0.06385
952.86591 | 0.379 | 0.06767
754.27557 | 0.38962 | 0.0707
596.71857 | 0.39951 | 0.07337
471.96338 | 0.41102 | 0.0781
373.20856 | 0.42364 | 0.08236
295.47278 | 0.4363 | 0.08549
233.87738 | 0.4483 | 0.09068
185.05922 | 0.46097 | 0.09527
146.35823 | 0.47466 | 0.10048
115.77804 | 0.48877 | 0.10651
91.6721 | 0.5041 | 0.11427
72.51701 | 0.52344 | 0.12119
57.36816 | 0.54197 | 0.12803
45.3629 | 0.56353 | 0.13554
35.93134 | 0.58801 | 0.1409
28.40909 | 0.61662 | 0.14488
22.48202 | 0.64453 | 0.14202
17.79613 | 0.6729 | 0.13845
14.06813 | 0.69877 | 0.12637
11.1448 | 0.71879 | 0.1143
8.81772 | 0.73719 | 0.10074
6.97545 | 0.75086 | 0.08949
5.5173 | 0.75901 | 0.07804
4.36941 | 0.76707 | 0.06833
3.45686 | 0.77435 | 0.05842
2.73547 | 0.78169 | 0.05256
2.16054 | 0.78814 | 0.05063
1.70952 | 0.79135 | 0.05138
1.35352 | 0.79011 | 0.05002
1.07079 | 0.79066 | 0.04699
0.84734 | 0.7932 | 0.04318
0.67072 | 0.79851 | 0.04081
0.53067 | 0.80768 | 0.03986
0.41976 | 0.82025 | 0.04501
0.33183 | 0.83316 | 0.05797
0.26261 | 0.83958 | 0.07683
0.20791 | 0.83823 | 0.09615
0.16452 | 0.83237 | 0.11075
0.13007 | 0.82864 | 0.11697
0.10309 | 0.83464 | 0.11979
0.08153 | 0.85078 | 0.12506
0.06443 | 0.87643 | 0.13775
0.05102 | 0.91106 | 0.15623
0.04042 | 0.95411 | 0.19167
0.03192 | 0.99478 | 0.24653
0.02528 | 1.01812 | 0.30906
0.01999 | 1.02933 | 0.36422