## Sheet1
20004.453 | 0.27803 | -0.02655
15829.126 | 0.28412 | -0.00893
12516.703 | 0.29052 | 0.00319
9909.4424 | 0.29765 | 0.0149
7835.48 | 0.30662 | 0.02246
6217.2461 | 0.31275 | 0.0297
4905.291 | 0.31972 | 0.03473
3881.2737 | 0.32679 | 0.0428
3070.9827 | 0.33585 | 0.04456
2430.7778 | 0.34227 | 0.05132
1923.1537 | 0.35206 | 0.05547
1522.4358 | 0.36069 | 0.05961
1203.8446 | 0.37138 | 0.06352
952.86591 | 0.37967 | 0.06691
754.27557 | 0.38915 | 0.0717
596.71857 | 0.40116 | 0.0741
471.96338 | 0.41142 | 0.07776
373.20856 | 0.42266 | 0.08259
295.47278 | 0.43613 | 0.0859
233.87738 | 0.44789 | 0.09184
185.05922 | 0.46104 | 0.095
146.35823 | 0.47567 | 0.10096
115.77804 | 0.48899 | 0.10679
91.6721 | 0.50477 | 0.11458
72.51701 | 0.52297 | 0.12219
57.36816 | 0.5425 | 0.13072
45.3629 | 0.56599 | 0.13816
35.93134 | 0.59117 | 0.1445
28.40909 | 0.61797 | 0.1474
22.48202 | 0.64717 | 0.14697
17.79613 | 0.67634 | 0.14194
14.06813 | 0.70163 | 0.13198
11.1448 | 0.72377 | 0.12014
8.81772 | 0.7426 | 0.10625
6.97545 | 0.75703 | 0.09281
5.5173 | 0.76718 | 0.0817
4.36941 | 0.77639 | 0.07061
3.45686 | 0.78319 | 0.06176
2.73547 | 0.78779 | 0.05618
2.16054 | 0.79329 | 0.05057
1.70952 | 0.79837 | 0.04731
1.35352 | 0.80145 | 0.04493
1.07079 | 0.80501 | 0.04456
0.84734 | 0.8092 | 0.04465
0.67072 | 0.81327 | 0.04667
0.53067 | 0.8171 | 0.05001
0.41976 | 0.82028 | 0.05439
0.33183 | 0.82441 | 0.05986
0.26261 | 0.83088 | 0.06695
0.20791 | 0.83787 | 0.07629
0.16452 | 0.84506 | 0.08855
0.13007 | 0.85329 | 0.10098
0.10309 | 0.86509 | 0.11575
0.08153 | 0.8811 | 0.13562
0.06443 | 0.89896 | 0.16231
0.05102 | 0.91295 | 0.1923
0.04042 | 0.92889 | 0.22043
0.03192 | 0.9544 | 0.24723
0.02528 | 0.98708 | 0.28004
0.01999 | 1.0247 | 0.31825