## Sheet1
20004.453 | 0.29707 | -0.01551
15829.126 | 0.3054 | -0.00012
12516.703 | 0.31206 | 0.01098
9909.4424 | 0.32184 | 0.02161
7835.48 | 0.32932 | 0.02999
6217.2461 | 0.33731 | 0.03442
4905.291 | 0.34658 | 0.04126
3881.2737 | 0.35419 | 0.04764
3070.9827 | 0.36215 | 0.04997
2430.7778 | 0.37253 | 0.05416
1923.1537 | 0.3806 | 0.05931
1522.4358 | 0.39064 | 0.06293
1203.8446 | 0.3998 | 0.06704
952.86591 | 0.41058 | 0.06893
754.27557 | 0.42003 | 0.07367
596.71857 | 0.43021 | 0.07869
471.96338 | 0.44296 | 0.08179
373.20856 | 0.45562 | 0.08631
295.47278 | 0.46809 | 0.09114
233.87738 | 0.48172 | 0.09542
185.05922 | 0.49381 | 0.10063
146.35823 | 0.50978 | 0.10535
115.77804 | 0.52502 | 0.11198
91.6721 | 0.53945 | 0.11828
72.51701 | 0.55632 | 0.12715
57.36816 | 0.57324 | 0.13428
45.3629 | 0.59121 | 0.14444
35.93134 | 0.61064 | 0.15688
28.40909 | 0.63384 | 0.17007
22.48202 | 0.66124 | 0.18742
17.79613 | 0.69199 | 0.20232
14.06813 | 0.73285 | 0.2156
11.1448 | 0.77525 | 0.22234
8.81772 | 0.8206 | 0.22339
6.97545 | 0.86487 | 0.21983
5.5173 | 0.90667 | 0.20404
4.36941 | 0.94065 | 0.18699
3.45686 | 0.97081 | 0.16441
2.73547 | 0.99588 | 0.14637
2.16054 | 1.01308 | 0.12804
1.70952 | 1.02614 | 0.1116
1.35352 | 1.03634 | 0.09834
1.07079 | 1.04439 | 0.08754
0.84734 | 1.05084 | 0.08079
0.67072 | 1.05663 | 0.07626
0.53067 | 1.06202 | 0.07297
0.41976 | 1.06757 | 0.07405
0.33183 | 1.07383 | 0.07819
0.26261 | 1.07901 | 0.0841
0.20791 | 1.08502 | 0.09175
0.16452 | 1.09406 | 0.10138
0.13007 | 1.10555 | 0.11642
0.10309 | 1.11695 | 0.13669
0.08153 | 1.12787 | 0.15925
0.06443 | 1.14363 | 0.18405
0.05102 | 1.16834 | 0.209
0.04042 | 1.19938 | 0.24472
0.03192 | 1.22895 | 0.28673
0.02528 | 1.26057 | 0.32605
0.01999 | 1.30351 | 0.35915