## Sheet1
20004.453 | 0.29744 | -0.01581
15829.126 | 0.30529 | -0.0013
12516.703 | 0.3138 | 0.01052
9909.4424 | 0.32165 | 0.02129
7835.48 | 0.33074 | 0.02831
6217.2461 | 0.33895 | 0.03515
4905.291 | 0.34433 | 0.04218
3881.2737 | 0.35564 | 0.046
3070.9827 | 0.36227 | 0.05123
2430.7778 | 0.37053 | 0.05417
1923.1537 | 0.38082 | 0.0583
1522.4358 | 0.39086 | 0.06229
1203.8446 | 0.39939 | 0.06774
952.86591 | 0.40964 | 0.07069
754.27557 | 0.42112 | 0.07513
596.71857 | 0.43148 | 0.07925
471.96338 | 0.44329 | 0.08259
373.20856 | 0.4549 | 0.08761
295.47278 | 0.46912 | 0.0907
233.87738 | 0.48197 | 0.09575
185.05922 | 0.49443 | 0.10016
146.35823 | 0.50939 | 0.10471
115.77804 | 0.52512 | 0.11166
91.6721 | 0.54058 | 0.11934
72.51701 | 0.55786 | 0.12658
57.36816 | 0.57351 | 0.13486
45.3629 | 0.5906 | 0.14567
35.93134 | 0.61064 | 0.15706
28.40909 | 0.63433 | 0.17133
22.48202 | 0.66197 | 0.18771
17.79613 | 0.69315 | 0.20183
14.06813 | 0.73121 | 0.21462
11.1448 | 0.77484 | 0.22275
8.81772 | 0.82069 | 0.22315
6.97545 | 0.86386 | 0.21549
5.5173 | 0.90519 | 0.20428
4.36941 | 0.93984 | 0.18462
3.45686 | 0.97101 | 0.16428
2.73547 | 0.99286 | 0.14692
2.16054 | 1.01134 | 0.12688
1.70952 | 1.02499 | 0.11073
1.35352 | 1.03529 | 0.09753
1.07079 | 1.04306 | 0.08818
0.84734 | 1.04911 | 0.07979
0.67072 | 1.05523 | 0.07515
0.53067 | 1.06075 | 0.07322
0.41976 | 1.06661 | 0.07453
0.33183 | 1.0713 | 0.07798
0.26261 | 1.07683 | 0.08309
0.20791 | 1.08434 | 0.08987
0.16452 | 1.09409 | 0.10233
0.13007 | 1.1029 | 0.1189
0.10309 | 1.11141 | 0.13757
0.08153 | 1.12458 | 0.15606
0.06443 | 1.14408 | 0.18107
0.05102 | 1.16998 | 0.21265
0.04042 | 1.19411 | 0.24897
0.03192 | 1.22168 | 0.28344
0.02528 | 1.26001 | 0.31541
0.01999 | 1.31223 | 0.35465