## Sheet1
20004.453 | 0.29681 | -0.01465
15829.126 | 0.30562 | -0.00055
12516.703 | 0.31477 | 0.01185
9909.4424 | 0.32298 | 0.02078
7835.48 | 0.33131 | 0.02872
6217.2461 | 0.33879 | 0.03648
4905.291 | 0.3458 | 0.04116
3881.2737 | 0.3534 | 0.0464
3070.9827 | 0.36307 | 0.0506
2430.7778 | 0.3709 | 0.05334
1923.1537 | 0.38119 | 0.05954
1522.4358 | 0.3895 | 0.063
1203.8446 | 0.39835 | 0.06617
952.86591 | 0.40898 | 0.06956
754.27557 | 0.41868 | 0.07355
596.71857 | 0.431 | 0.07957
471.96338 | 0.44227 | 0.0831
373.20856 | 0.45422 | 0.08695
295.47278 | 0.46749 | 0.09259
233.87738 | 0.47969 | 0.09559
185.05922 | 0.49445 | 0.10144
146.35823 | 0.50801 | 0.10455
115.77804 | 0.52524 | 0.11165
91.6721 | 0.53967 | 0.11776
72.51701 | 0.5563 | 0.12535
57.36816 | 0.57234 | 0.13539
45.3629 | 0.59066 | 0.14489
35.93134 | 0.61015 | 0.15758
28.40909 | 0.63262 | 0.17058
22.48202 | 0.66074 | 0.18687
17.79613 | 0.69261 | 0.20044
14.06813 | 0.73185 | 0.21578
11.1448 | 0.77493 | 0.22186
8.81772 | 0.8199 | 0.22245
6.97545 | 0.86252 | 0.21529
5.5173 | 0.90568 | 0.20285
4.36941 | 0.93712 | 0.18287
3.45686 | 0.97053 | 0.16375
2.73547 | 0.99188 | 0.14563
2.16054 | 1.00926 | 0.12555
1.70952 | 1.02281 | 0.10991
1.35352 | 1.03319 | 0.09705
1.07079 | 1.04044 | 0.08758
0.84734 | 1.04645 | 0.07945
0.67072 | 1.05299 | 0.07485
0.53067 | 1.05875 | 0.07291
0.41976 | 1.06425 | 0.07443
0.33183 | 1.06887 | 0.078
0.26261 | 1.07409 | 0.08286
0.20791 | 1.08193 | 0.08998
0.16452 | 1.09169 | 0.1022
0.13007 | 1.10104 | 0.11873
0.10309 | 1.10952 | 0.13702
0.08153 | 1.12217 | 0.15662
0.06443 | 1.14174 | 0.18151
0.05102 | 1.16782 | 0.21215
0.04042 | 1.19265 | 0.24977
0.03192 | 1.21934 | 0.28475
0.02528 | 1.25641 | 0.31604
0.01999 | 1.30871 | 0.35493