## Sheet1
20004.453 | 0.29515 | -0.01574
15829.126 | 0.30568 | 0.00039
12516.703 | 0.3139 | 0.01167
9909.4424 | 0.32151 | 0.02072
7835.48 | 0.32923 | 0.02864
6217.2461 | 0.33726 | 0.03576
4905.291 | 0.34451 | 0.04028
3881.2737 | 0.35447 | 0.04616
3070.9827 | 0.36223 | 0.05058
2430.7778 | 0.37086 | 0.05425
1923.1537 | 0.37971 | 0.05862
1522.4358 | 0.38775 | 0.06226
1203.8446 | 0.39781 | 0.06754
952.86591 | 0.41058 | 0.07131
754.27557 | 0.41922 | 0.07481
596.71857 | 0.43085 | 0.07971
471.96338 | 0.4418 | 0.08236
373.20856 | 0.45314 | 0.08613
295.47278 | 0.46826 | 0.09141
233.87738 | 0.48057 | 0.0957
185.05922 | 0.49463 | 0.10086
146.35823 | 0.50759 | 0.1052
115.77804 | 0.5231 | 0.11232
91.6721 | 0.53917 | 0.11694
72.51701 | 0.55387 | 0.12441
57.36816 | 0.57149 | 0.13447
45.3629 | 0.58969 | 0.14346
35.93134 | 0.60933 | 0.15647
28.40909 | 0.63167 | 0.17068
22.48202 | 0.6603 | 0.18669
17.79613 | 0.69214 | 0.20085
14.06813 | 0.73082 | 0.21153
11.1448 | 0.77298 | 0.21854
8.81772 | 0.81726 | 0.21958
6.97545 | 0.86227 | 0.21494
5.5173 | 0.90221 | 0.19883
4.36941 | 0.93706 | 0.18353
3.45686 | 0.96416 | 0.16105
2.73547 | 0.98888 | 0.1424
2.16054 | 1.00498 | 0.12539
1.70952 | 1.01781 | 0.1088
1.35352 | 1.02824 | 0.09585
1.07079 | 1.03604 | 0.08601
0.84734 | 1.04306 | 0.07901
0.67072 | 1.04829 | 0.07538
0.53067 | 1.05307 | 0.07266
0.41976 | 1.05899 | 0.07338
0.33183 | 1.06529 | 0.07696
0.26261 | 1.07076 | 0.0837
0.20791 | 1.07604 | 0.09248
0.16452 | 1.08441 | 0.10184
0.13007 | 1.0957 | 0.11556
0.10309 | 1.10863 | 0.1358
0.08153 | 1.12039 | 0.1597
0.06443 | 1.13614 | 0.18576
0.05102 | 1.15792 | 0.2091
0.04042 | 1.1892 | 0.24322
0.03192 | 1.22201 | 0.28576
0.02528 | 1.2542 | 0.32884
0.01999 | 1.29284 | 0.36518