## Sheet1
20004.453 | 0.75269 | -0.01021
15829.126 | 0.76332 | 0.00269
12516.703 | 0.77216 | 0.01492
9909.4424 | 0.78108 | 0.02233
7835.48 | 0.79058 | 0.02873
6217.2461 | 0.79798 | 0.0342
4905.291 | 0.80541 | 0.03935
3881.2737 | 0.81412 | 0.04207
3070.9827 | 0.8211 | 0.04411
2430.7778 | 0.82844 | 0.04782
1923.1537 | 0.83568 | 0.04997
1522.4358 | 0.84499 | 0.05262
1203.8446 | 0.85449 | 0.05449
952.86591 | 0.8605 | 0.05804
754.27557 | 0.86899 | 0.05954
596.71857 | 0.87814 | 0.06262
471.96338 | 0.88687 | 0.06453
373.20856 | 0.89758 | 0.06931
295.47278 | 0.90623 | 0.07363
233.87738 | 0.9166 | 0.07604
185.05922 | 0.92605 | 0.08113
146.35823 | 0.93676 | 0.08528
115.77804 | 0.94892 | 0.09148
91.6721 | 0.95992 | 0.09758
72.51701 | 0.97332 | 0.10571
57.36816 | 0.98713 | 0.11564
45.3629 | 1.00234 | 0.12645
35.93134 | 1.02012 | 0.13956
28.40909 | 1.042 | 0.15411
22.48202 | 1.06555 | 0.16734
17.79613 | 1.09562 | 0.18281
14.06813 | 1.13026 | 0.19608
11.1448 | 1.16727 | 0.20596
8.81772 | 1.20916 | 0.20801
6.97545 | 1.24884 | 0.20215
5.5173 | 1.28993 | 0.19522
4.36941 | 1.32389 | 0.17883
3.45686 | 1.35594 | 0.16401
2.73547 | 1.37804 | 0.14518
2.16054 | 1.39629 | 0.12789
1.70952 | 1.41213 | 0.11305
1.35352 | 1.42357 | 0.10128
1.07079 | 1.43194 | 0.09189
0.84734 | 1.43913 | 0.08517
0.67072 | 1.44572 | 0.08003
0.53067 | 1.45283 | 0.07866
0.41976 | 1.45845 | 0.08003
0.33183 | 1.46406 | 0.08284
0.26261 | 1.47187 | 0.08823
0.20791 | 1.48178 | 0.09681
0.16452 | 1.49201 | 0.11065
0.13007 | 1.5014 | 0.12725
0.10309 | 1.51215 | 0.14303
0.08153 | 1.5289 | 0.15984
0.06443 | 1.5503 | 0.18236
0.05102 | 1.57512 | 0.21016
0.04042 | 1.59896 | 0.23947
0.03192 | 1.63258 | 0.26648
0.02528 | 1.67859 | 0.29945
0.01999 | 1.73115 | 0.34301