## Sheet1
20004.453 | 0.77267 | -0.01133
15829.126 | 0.78175 | 0.00409
12516.703 | 0.79279 | 0.01496
9909.4424 | 0.80003 | 0.02283
7835.48 | 0.80832 | 0.02778
6217.2461 | 0.81563 | 0.03486
4905.291 | 0.82466 | 0.03776
3881.2737 | 0.83229 | 0.04101
3070.9827 | 0.83982 | 0.04542
2430.7778 | 0.84683 | 0.04706
1923.1537 | 0.85488 | 0.04874
1522.4358 | 0.86317 | 0.05291
1203.8446 | 0.87084 | 0.05391
952.86591 | 0.88042 | 0.05809
754.27557 | 0.8878 | 0.06197
596.71857 | 0.89832 | 0.06265
471.96338 | 0.90617 | 0.0651
373.20856 | 0.91554 | 0.069
295.47278 | 0.92602 | 0.07182
233.87738 | 0.93508 | 0.07533
185.05922 | 0.94657 | 0.07947
146.35823 | 0.9557 | 0.08648
115.77804 | 0.96774 | 0.09298
91.6721 | 0.97894 | 0.09874
72.51701 | 0.99234 | 0.10578
57.36816 | 1.00575 | 0.11635
45.3629 | 1.01986 | 0.12433
35.93134 | 1.03832 | 0.1381
28.40909 | 1.05945 | 0.15306
22.48202 | 1.08392 | 0.16807
17.79613 | 1.11479 | 0.18337
14.06813 | 1.14745 | 0.19423
11.1448 | 1.1854 | 0.20418
8.81772 | 1.22719 | 0.20781
6.97545 | 1.27027 | 0.20072
5.5173 | 1.30643 | 0.19142
4.36941 | 1.34422 | 0.17735
3.45686 | 1.37156 | 0.16216
2.73547 | 1.39556 | 0.14316
2.16054 | 1.41488 | 0.12669
1.70952 | 1.42958 | 0.11273
1.35352 | 1.44132 | 0.10019
1.07079 | 1.44829 | 0.09058
0.84734 | 1.456 | 0.08376
0.67072 | 1.46325 | 0.07965
0.53067 | 1.46919 | 0.07855
0.41976 | 1.47453 | 0.07942
0.33183 | 1.48045 | 0.08153
0.26261 | 1.49013 | 0.08768
0.20791 | 1.49869 | 0.09847
0.16452 | 1.50649 | 0.11177
0.13007 | 1.516 | 0.12553
0.10309 | 1.52878 | 0.13959
0.08153 | 1.54735 | 0.15846
0.06443 | 1.56853 | 0.18303
0.05102 | 1.58839 | 0.21069
0.04042 | 1.61485 | 0.23582
0.03192 | 1.65405 | 0.26498
0.02528 | 1.6995 | 0.30444
0.01999 | 1.74468 | 0.35154