## Sheet1
20004.453 | 0.77068 | -0.01127
15829.126 | 0.77941 | 0.0037
12516.703 | 0.78701 | 0.01501
9909.4424 | 0.79727 | 0.02273
7835.48 | 0.80538 | 0.02939
6217.2461 | 0.81364 | 0.03394
4905.291 | 0.82034 | 0.03943
3881.2737 | 0.82841 | 0.04142
3070.9827 | 0.83569 | 0.04436
2430.7778 | 0.84388 | 0.04724
1923.1537 | 0.85053 | 0.04869
1522.4358 | 0.86072 | 0.05314
1203.8446 | 0.86639 | 0.0548
952.86591 | 0.8753 | 0.05749
754.27557 | 0.88338 | 0.05827
596.71857 | 0.89293 | 0.06202
471.96338 | 0.90206 | 0.06494
373.20856 | 0.90955 | 0.06721
295.47278 | 0.92066 | 0.07222
233.87738 | 0.93254 | 0.0757
185.05922 | 0.94045 | 0.08168
146.35823 | 0.95125 | 0.08606
115.77804 | 0.96514 | 0.08982
91.6721 | 0.9742 | 0.09844
72.51701 | 0.98884 | 0.10731
57.36816 | 1.00236 | 0.11565
45.3629 | 1.0161 | 0.1274
35.93134 | 1.03405 | 0.13777
28.40909 | 1.05535 | 0.15266
22.48202 | 1.08007 | 0.16699
17.79613 | 1.10896 | 0.18169
14.06813 | 1.14432 | 0.19595
11.1448 | 1.18367 | 0.20407
8.81772 | 1.22356 | 0.20522
6.97545 | 1.26584 | 0.20359
5.5173 | 1.30306 | 0.19034
4.36941 | 1.33649 | 0.17895
3.45686 | 1.3662 | 0.16003
2.73547 | 1.39084 | 0.1437
2.16054 | 1.40876 | 0.12731
1.70952 | 1.42242 | 0.11209
1.35352 | 1.43411 | 0.09949
1.07079 | 1.44321 | 0.08973
0.84734 | 1.4505 | 0.08353
0.67072 | 1.45668 | 0.0799
0.53067 | 1.46305 | 0.0773
0.41976 | 1.46983 | 0.07804
0.33183 | 1.47727 | 0.08371
0.26261 | 1.48339 | 0.09082
0.20791 | 1.48999 | 0.09857
0.16452 | 1.49974 | 0.10835
0.13007 | 1.5126 | 0.12194
0.10309 | 1.52568 | 0.14111
0.08153 | 1.53926 | 0.16119
0.06443 | 1.55928 | 0.18383
0.05102 | 1.58721 | 0.20663
0.04042 | 1.62046 | 0.23975
0.03192 | 1.65231 | 0.27974
0.02528 | 1.68256 | 0.31557
0.01999 | 1.72238 | 0.34456