## Sheet1
20004.453 | 0.77997 | -0.00923
15829.126 | 0.79013 | 0.00356
12516.703 | 0.79814 | 0.01366
9909.4424 | 0.80826 | 0.02234
7835.48 | 0.81553 | 0.02848
6217.2461 | 0.82283 | 0.03428
4905.291 | 0.8302 | 0.03744
3881.2737 | 0.83716 | 0.04165
3070.9827 | 0.84567 | 0.0449
2430.7778 | 0.85314 | 0.04747
1923.1537 | 0.86032 | 0.04903
1522.4358 | 0.86932 | 0.05147
1203.8446 | 0.87755 | 0.05538
952.86591 | 0.8847 | 0.05737
754.27557 | 0.89439 | 0.05992
596.71857 | 0.90236 | 0.06193
471.96338 | 0.91192 | 0.06604
373.20856 | 0.92031 | 0.06943
295.47278 | 0.92994 | 0.07117
233.87738 | 0.941 | 0.07548
185.05922 | 0.95125 | 0.08071
146.35823 | 0.96191 | 0.08488
115.77804 | 0.97399 | 0.09135
91.6721 | 0.98534 | 0.09729
72.51701 | 0.99729 | 0.10628
57.36816 | 1.01205 | 0.11587
45.3629 | 1.02784 | 0.12549
35.93134 | 1.04485 | 0.13611
28.40909 | 1.06571 | 0.1525
22.48202 | 1.08848 | 0.16668
17.79613 | 1.12057 | 0.1814
14.06813 | 1.15227 | 0.19373
11.1448 | 1.19273 | 0.20168
8.81772 | 1.23332 | 0.2056
6.97545 | 1.27526 | 0.19753
5.5173 | 1.30995 | 0.19115
4.36941 | 1.3466 | 0.17566
3.45686 | 1.37445 | 0.15977
2.73547 | 1.39662 | 0.14147
2.16054 | 1.41738 | 0.12479
1.70952 | 1.43162 | 0.11025
1.35352 | 1.44116 | 0.0986
1.07079 | 1.44967 | 0.08949
0.84734 | 1.45724 | 0.08259
0.67072 | 1.46483 | 0.07868
0.53067 | 1.46966 | 0.07781
0.41976 | 1.4753 | 0.07837
0.33183 | 1.48245 | 0.08094
0.26261 | 1.49143 | 0.08775
0.20791 | 1.49974 | 0.099
0.16452 | 1.50723 | 0.11196
0.13007 | 1.51677 | 0.12468
0.10309 | 1.53007 | 0.13937
0.08153 | 1.54863 | 0.15896
0.06443 | 1.56893 | 0.18374
0.05102 | 1.58894 | 0.21066
0.04042 | 1.61686 | 0.23497
0.03192 | 1.65747 | 0.26532
0.02528 | 1.70236 | 0.30718
0.01999 | 1.74396 | 0.35435