## Sheet1
20004.453 | 0.73675 | -0.0097
15829.126 | 0.7449 | 0.0041
12516.703 | 0.75493 | 0.01463
9909.4424 | 0.76316 | 0.02293
7835.48 | 0.77162 | 0.03086
6217.2461 | 0.78097 | 0.03628
4905.291 | 0.78873 | 0.03794
3881.2737 | 0.79668 | 0.0421
3070.9827 | 0.80518 | 0.04654
2430.7778 | 0.8128 | 0.04784
1923.1537 | 0.82078 | 0.04958
1522.4358 | 0.82836 | 0.05274
1203.8446 | 0.83559 | 0.05419
952.86591 | 0.84429 | 0.05846
754.27557 | 0.85255 | 0.06091
596.71857 | 0.86182 | 0.06331
471.96338 | 0.87108 | 0.06499
373.20856 | 0.87999 | 0.06917
295.47278 | 0.89112 | 0.07191
233.87738 | 0.9023 | 0.07587
185.05922 | 0.91144 | 0.07911
146.35823 | 0.92153 | 0.08512
115.77804 | 0.93192 | 0.09103
91.6721 | 0.94551 | 0.09737
72.51701 | 0.95784 | 0.1045
57.36816 | 0.97201 | 0.11412
45.3629 | 0.98689 | 0.12401
35.93134 | 1.00513 | 0.13382
28.40909 | 1.0272 | 0.15028
22.48202 | 1.05406 | 0.1609
17.79613 | 1.08114 | 0.17047
14.06813 | 1.11027 | 0.18324
11.1448 | 1.15354 | 0.1809
8.81772 | 1.1876 | 0.19138
6.97545 | 1.21502 | 0.17613
5.5173 | 1.25429 | 0.1526
4.36941 | 1.29727 | 0.1445
3.45686 | 1.31675 | 0.14414
2.73547 | 1.3178 | 0.13252
2.16054 | 1.31424 | 0.10676
1.70952 | 1.32103 | 0.07247
1.35352 | 1.34434 | 0.04273
1.07079 | 1.37842 | 0.03234
0.84734 | 1.40796 | 0.04601
0.67072 | 1.41749 | 0.07467
0.53067 | 1.39854 | 0.11069
0.41976 | 1.35481 | 0.12791
0.33183 | 1.30537 | 0.1102
0.26261 | 1.27613 | 0.06205
0.20791 | 1.28781 | 0.00067
0.16452 | 1.34326 | -0.04572
0.13007 | 1.43655 | -0.05023
0.10309 | 1.54005 | 0.01266
0.08153 | 1.60741 | 0.14941
0.06443 | 1.60684 | 0.31065
0.05102 | 1.4794 | 0.47844
0.04042 | 1.25957 | 0.53458
0.03192 | 1.0337 | 0.4183
0.02528 | 0.92782 | 0.13976
0.01999 | 1.05138 | -0.21419