## Sheet1
20004.453 | 0.77402 | -0.01025
15829.126 | 0.7843 | 0.00482
12516.703 | 0.79565 | 0.01408
9909.4424 | 0.80306 | 0.02395
7835.48 | 0.81007 | 0.02952
6217.2461 | 0.81843 | 0.03369
4905.291 | 0.82726 | 0.03935
3881.2737 | 0.83505 | 0.04248
3070.9827 | 0.8428 | 0.0442
2430.7778 | 0.85074 | 0.04768
1923.1537 | 0.85928 | 0.05081
1522.4358 | 0.86708 | 0.05209
1203.8446 | 0.87503 | 0.05613
952.86591 | 0.88197 | 0.05901
754.27557 | 0.89095 | 0.06111
596.71857 | 0.89979 | 0.06261
471.96338 | 0.90986 | 0.06729
373.20856 | 0.91754 | 0.06824
295.47278 | 0.92822 | 0.07245
233.87738 | 0.93852 | 0.07729
185.05922 | 0.94972 | 0.08089
146.35823 | 0.95952 | 0.0858
115.77804 | 0.97084 | 0.09234
91.6721 | 0.98364 | 0.09921
72.51701 | 0.99504 | 0.10647
57.36816 | 1.0089 | 0.11248
45.3629 | 1.02542 | 0.12228
35.93134 | 1.04423 | 0.13834
28.40909 | 1.06228 | 0.14961
22.48202 | 1.0862 | 0.16433
17.79613 | 1.12154 | 0.17827
14.06813 | 1.1548 | 0.17904
11.1448 | 1.18865 | 0.19198
8.81772 | 1.22436 | 0.17894
6.97545 | 1.27198 | 0.1702
5.5173 | 1.30038 | 0.1752
4.36941 | 1.31332 | 0.15657
3.45686 | 1.32959 | 0.12576
2.73547 | 1.35877 | 0.09382
2.16054 | 1.39403 | 0.07993
1.70952 | 1.41671 | 0.08744
1.35352 | 1.4167 | 0.10301
1.07079 | 1.39501 | 0.1114
0.84734 | 1.36465 | 0.09727
0.67072 | 1.34497 | 0.06683
0.53067 | 1.34782 | 0.01941
0.41976 | 1.38306 | -0.01782
0.33183 | 1.43964 | -0.02372
0.26261 | 1.49443 | 0.01212
0.20791 | 1.52133 | 0.08439
0.16452 | 1.50019 | 0.17098
0.13007 | 1.42751 | 0.23778
0.10309 | 1.32249 | 0.25031
0.08153 | 1.22775 | 0.19087
0.06443 | 1.18776 | 0.08675
0.05102 | 1.25109 | -0.07614
0.04042 | 1.44924 | -0.19317
0.03192 | 1.74918 | -0.16632
0.02528 | 2.02455 | 0.06757
0.01999 | 2.14591 | 0.48