## Sheet1
20004.453 | 0.75746 | -0.01889
15829.126 | 0.76536 | -0.00348
12516.703 | 0.77472 | 0.00723
9909.4424 | 0.78087 | 0.01493
7835.48 | 0.78954 | 0.02408
6217.2461 | 0.79618 | 0.02859
4905.291 | 0.80291 | 0.03295
3881.2737 | 0.80995 | 0.03758
3070.9827 | 0.81634 | 0.03917
2430.7778 | 0.8237 | 0.04205
1923.1537 | 0.83107 | 0.04571
1522.4358 | 0.83753 | 0.04738
1203.8446 | 0.84574 | 0.04894
952.86591 | 0.85316 | 0.05242
754.27557 | 0.85952 | 0.05487
596.71857 | 0.8673 | 0.05812
471.96338 | 0.87619 | 0.06183
373.20856 | 0.88605 | 0.06323
295.47278 | 0.8942 | 0.06697
233.87738 | 0.90394 | 0.07045
185.05922 | 0.91321 | 0.07587
146.35823 | 0.92307 | 0.08113
115.77804 | 0.9368 | 0.08623
91.6721 | 0.94796 | 0.09338
72.51701 | 0.96511 | 0.10055
57.36816 | 0.98103 | 0.10934
45.3629 | 1.00021 | 0.11292
35.93134 | 1.02334 | 0.11648
28.40909 | 1.04635 | 0.11666
22.48202 | 1.06804 | 0.11283
17.79613 | 1.09072 | 0.10852
14.06813 | 1.10892 | 0.10016
11.1448 | 1.12509 | 0.08875
8.81772 | 1.13949 | 0.07795
6.97545 | 1.14632 | 0.07133
5.5173 | 1.15285 | 0.05912
4.36941 | 1.16119 | 0.04947
3.45686 | 1.16929 | 0.04473
2.73547 | 1.17305 | 0.04582
2.16054 | 1.1745 | 0.04569
1.70952 | 1.172 | 0.04356
1.35352 | 1.1715 | 0.03855
1.07079 | 1.17426 | 0.03224
0.84734 | 1.18331 | 0.02596
0.67072 | 1.19705 | 0.02616
0.53067 | 1.2137 | 0.0369
0.41976 | 1.22414 | 0.0587
0.33183 | 1.22107 | 0.08694
0.26261 | 1.20211 | 0.10818
0.20791 | 1.17531 | 0.11239
0.16452 | 1.15357 | 0.09196
0.13007 | 1.15621 | 0.05189
0.10309 | 1.19723 | 0.00809
0.08153 | 1.28808 | -0.01172
0.06443 | 1.40301 | 0.02142
0.05102 | 1.52521 | 0.14976
0.04042 | 1.56443 | 0.36351
0.03192 | 1.45765 | 0.59191
0.02528 | 1.20753 | 0.72133
0.01999 | 0.87033 | 0.64347