## Sheet1
20004.453 | 0.75137 | -0.01834
15829.126 | 0.76064 | -0.00418
12516.703 | 0.76764 | 0.0066
9909.4424 | 0.77444 | 0.01803
7835.48 | 0.78308 | 0.02252
6217.2461 | 0.78974 | 0.02768
4905.291 | 0.79779 | 0.03359
3881.2737 | 0.80418 | 0.03611
3070.9827 | 0.80989 | 0.03972
2430.7778 | 0.81901 | 0.04035
1923.1537 | 0.82324 | 0.04395
1522.4358 | 0.83192 | 0.04646
1203.8446 | 0.83922 | 0.04896
952.86591 | 0.84649 | 0.05191
754.27557 | 0.85393 | 0.05305
596.71857 | 0.86074 | 0.05793
471.96338 | 0.87178 | 0.06033
373.20856 | 0.87802 | 0.06412
295.47278 | 0.8889 | 0.0666
233.87738 | 0.89698 | 0.07053
185.05922 | 0.90652 | 0.07508
146.35823 | 0.91468 | 0.08031
115.77804 | 0.92887 | 0.08681
91.6721 | 0.94062 | 0.09254
72.51701 | 0.95775 | 0.09931
57.36816 | 0.97351 | 0.10761
45.3629 | 0.99335 | 0.11252
35.93134 | 1.01578 | 0.11614
28.40909 | 1.03926 | 0.11754
22.48202 | 1.06214 | 0.11336
17.79613 | 1.08225 | 0.10697
14.06813 | 1.10385 | 0.09917
11.1448 | 1.11707 | 0.08817
8.81772 | 1.1312 | 0.07744
6.97545 | 1.14015 | 0.06977
5.5173 | 1.14367 | 0.05941
4.36941 | 1.15158 | 0.04977
3.45686 | 1.16055 | 0.04476
2.73547 | 1.1665 | 0.04413
2.16054 | 1.16783 | 0.04505
1.70952 | 1.16549 | 0.04444
1.35352 | 1.16369 | 0.03939
1.07079 | 1.16574 | 0.03275
0.84734 | 1.17393 | 0.02646
0.67072 | 1.18609 | 0.02589
0.53067 | 1.20373 | 0.03367
0.41976 | 1.21766 | 0.05454
0.33183 | 1.2175 | 0.08354
0.26261 | 1.20113 | 0.10863
0.20791 | 1.17308 | 0.1174
0.16452 | 1.14701 | 0.10181
0.13007 | 1.1414 | 0.06369
0.10309 | 1.17449 | 0.01524
0.08153 | 1.25913 | -0.01486
0.06443 | 1.37495 | 0.00335
0.05102 | 1.51153 | 0.1125
0.04042 | 1.58087 | 0.32139
0.03192 | 1.51069 | 0.56789
0.02528 | 1.27848 | 0.74383
0.01999 | 0.92834 | 0.73062