## Sheet1
20004.453 | 0.71824 | -0.02203
15829.126 | 0.72418 | -0.0092
12516.703 | 0.73082 | 0.0021
9909.4424 | 0.73795 | 0.00977
7835.48 | 0.74388 | 0.01766
6217.2461 | 0.75044 | 0.02479
4905.291 | 0.75786 | 0.02863
3881.2737 | 0.76319 | 0.03309
3070.9827 | 0.76947 | 0.03694
2430.7778 | 0.77704 | 0.03947
1923.1537 | 0.78402 | 0.0422
1522.4358 | 0.79086 | 0.04545
1203.8446 | 0.7978 | 0.04772
952.86591 | 0.80503 | 0.05035
754.27557 | 0.81154 | 0.05339
596.71857 | 0.82155 | 0.05722
471.96338 | 0.82913 | 0.05947
373.20856 | 0.83627 | 0.06282
295.47278 | 0.84549 | 0.06535
233.87738 | 0.85467 | 0.06962
185.05922 | 0.86338 | 0.07481
146.35823 | 0.87513 | 0.08044
115.77804 | 0.88624 | 0.08628
91.6721 | 0.89908 | 0.09405
72.51701 | 0.91387 | 0.1026
57.36816 | 0.93216 | 0.10942
45.3629 | 0.94993 | 0.11576
35.93134 | 0.97249 | 0.12203
28.40909 | 0.99729 | 0.12452
22.48202 | 1.02194 | 0.12208
17.79613 | 1.04504 | 0.11749
14.06813 | 1.06616 | 0.10805
11.1448 | 1.08428 | 0.09668
8.81772 | 1.09863 | 0.08586
6.97545 | 1.11079 | 0.07454
5.5173 | 1.11759 | 0.06598
4.36941 | 1.12353 | 0.0581
3.45686 | 1.1276 | 0.04939
2.73547 | 1.13491 | 0.04309
2.16054 | 1.14112 | 0.03981
1.70952 | 1.14482 | 0.04047
1.35352 | 1.1463 | 0.04267
1.07079 | 1.14564 | 0.04341
0.84734 | 1.1447 | 0.04246
0.67072 | 1.14555 | 0.04047
0.53067 | 1.15057 | 0.03813
0.41976 | 1.15966 | 0.03873
0.33183 | 1.17311 | 0.04502
0.26261 | 1.18553 | 0.05879
0.20791 | 1.19377 | 0.07949
0.16452 | 1.19494 | 0.10117
0.13007 | 1.19025 | 0.11812
0.10309 | 1.18832 | 0.1271
0.08153 | 1.19542 | 0.13272
0.06443 | 1.21113 | 0.14161
0.05102 | 1.23667 | 0.15274
0.04042 | 1.27287 | 0.17117
0.03192 | 1.32002 | 0.20375
0.02528 | 1.36513 | 0.25661
0.01999 | 1.39687 | 0.32084