## Sheet1
20004.453 | 0.71528 | -0.02462
15829.126 | 0.72182 | -0.00917
12516.703 | 0.72724 | 0.00255
9909.4424 | 0.73535 | 0.01142
7835.48 | 0.74297 | 0.01896
6217.2461 | 0.748 | 0.0249
4905.291 | 0.75592 | 0.02989
3881.2737 | 0.76302 | 0.03441
3070.9827 | 0.76622 | 0.03632
2430.7778 | 0.77475 | 0.04059
1923.1537 | 0.78221 | 0.04417
1522.4358 | 0.78922 | 0.04663
1203.8446 | 0.79569 | 0.04753
952.86591 | 0.80246 | 0.05028
754.27557 | 0.81151 | 0.05455
596.71857 | 0.81754 | 0.05557
471.96338 | 0.82528 | 0.05836
373.20856 | 0.8354 | 0.06172
295.47278 | 0.84313 | 0.06542
233.87738 | 0.85252 | 0.06944
185.05922 | 0.86255 | 0.07609
146.35823 | 0.87276 | 0.08016
115.77804 | 0.88252 | 0.08707
91.6721 | 0.89627 | 0.09478
72.51701 | 0.9115 | 0.10106
57.36816 | 0.92952 | 0.10869
45.3629 | 0.94904 | 0.11622
35.93134 | 0.96866 | 0.12124
28.40909 | 0.99427 | 0.12297
22.48202 | 1.02065 | 0.12314
17.79613 | 1.04348 | 0.11646
14.06813 | 1.06456 | 0.10766
11.1448 | 1.08086 | 0.09854
8.81772 | 1.09527 | 0.08439
6.97545 | 1.10871 | 0.07408
5.5173 | 1.11372 | 0.06727
4.36941 | 1.12125 | 0.05637
3.45686 | 1.12615 | 0.04909
2.73547 | 1.13196 | 0.04269
2.16054 | 1.1378 | 0.03939
1.70952 | 1.14202 | 0.04044
1.35352 | 1.14262 | 0.04223
1.07079 | 1.14161 | 0.04292
0.84734 | 1.14148 | 0.04154
0.67072 | 1.14306 | 0.03965
0.53067 | 1.14819 | 0.03779
0.41976 | 1.15774 | 0.03856
0.33183 | 1.17034 | 0.04543
0.26261 | 1.18293 | 0.06008
0.20791 | 1.19036 | 0.08044
0.16452 | 1.19014 | 0.10179
0.13007 | 1.18568 | 0.1176
0.10309 | 1.1843 | 0.12555
0.08153 | 1.19182 | 0.13104
0.06443 | 1.20882 | 0.13994
0.05102 | 1.23493 | 0.15191
0.04042 | 1.27174 | 0.17006
0.03192 | 1.31855 | 0.20553
0.02528 | 1.36189 | 0.25941
0.01999 | 1.39075 | 0.32235