## Sheet1
20004.453 | 0.7386 | -0.02457
15829.126 | 0.74557 | -0.01101
12516.703 | 0.75104 | 0.00153
9909.4424 | 0.75739 | 0.01058
7835.48 | 0.76604 | 0.0176
6217.2461 | 0.77149 | 0.02326
4905.291 | 0.77781 | 0.02787
3881.2737 | 0.78547 | 0.03249
3070.9827 | 0.7911 | 0.03681
2430.7778 | 0.79844 | 0.03947
1923.1537 | 0.80475 | 0.0433
1522.4358 | 0.81184 | 0.04318
1203.8446 | 0.81779 | 0.04874
952.86591 | 0.82565 | 0.04899
754.27557 | 0.83491 | 0.05176
596.71857 | 0.84069 | 0.05634
471.96338 | 0.84958 | 0.05932
373.20856 | 0.85678 | 0.0622
295.47278 | 0.86574 | 0.06569
233.87738 | 0.87608 | 0.0704
185.05922 | 0.88518 | 0.07382
146.35823 | 0.8951 | 0.07918
115.77804 | 0.90769 | 0.08534
91.6721 | 0.91955 | 0.09238
72.51701 | 0.93618 | 0.10031
57.36816 | 0.95076 | 0.10871
45.3629 | 0.97053 | 0.11531
35.93134 | 0.99383 | 0.11987
28.40909 | 1.01752 | 0.12219
22.48202 | 1.04117 | 0.11859
17.79613 | 1.0652 | 0.11467
14.06813 | 1.0855 | 0.10335
11.1448 | 1.10297 | 0.09573
8.81772 | 1.11781 | 0.08257
6.97545 | 1.1279 | 0.07383
5.5173 | 1.13316 | 0.06386
4.36941 | 1.1412 | 0.05444
3.45686 | 1.14587 | 0.04776
2.73547 | 1.15352 | 0.04301
2.16054 | 1.1582 | 0.04187
1.70952 | 1.16038 | 0.04205
1.35352 | 1.15877 | 0.0421
1.07079 | 1.15862 | 0.0395
0.84734 | 1.16014 | 0.03675
0.67072 | 1.1651 | 0.03537
0.53067 | 1.17351 | 0.03492
0.41976 | 1.18488 | 0.04073
0.33183 | 1.19516 | 0.0532
0.26261 | 1.20088 | 0.0713
0.20791 | 1.19975 | 0.0889
0.16452 | 1.19595 | 0.10138
0.13007 | 1.19387 | 0.10778
0.10309 | 1.20061 | 0.11119
0.08153 | 1.21607 | 0.11713
0.06443 | 1.24027 | 0.12972
0.05102 | 1.27264 | 0.147
0.04042 | 1.31174 | 0.18015
0.03192 | 1.34798 | 0.23074
0.02528 | 1.36971 | 0.28753
0.01999 | 1.37988 | 0.33539