## Sheet1
20004.453 | 0.75103 | -0.02501
15829.126 | 0.75862 | -0.01042
12516.703 | 0.76419 | 0.00209
9909.4424 | 0.77101 | 0.01107
7835.48 | 0.77815 | 0.01956
6217.2461 | 0.78416 | 0.02474
4905.291 | 0.7912 | 0.0289
3881.2737 | 0.79807 | 0.03354
3070.9827 | 0.80392 | 0.03589
2430.7778 | 0.81054 | 0.03934
1923.1537 | 0.81829 | 0.04322
1522.4358 | 0.82514 | 0.04497
1203.8446 | 0.83269 | 0.04744
952.86591 | 0.83947 | 0.0503
754.27557 | 0.84556 | 0.05315
596.71857 | 0.85487 | 0.05497
471.96338 | 0.86336 | 0.05813
373.20856 | 0.86971 | 0.06147
295.47278 | 0.88036 | 0.0668
233.87738 | 0.88726 | 0.06998
185.05922 | 0.89805 | 0.07522
146.35823 | 0.90847 | 0.07971
115.77804 | 0.91876 | 0.08547
91.6721 | 0.93198 | 0.0933
72.51701 | 0.94667 | 0.09964
57.36816 | 0.96365 | 0.10913
45.3629 | 0.98404 | 0.11424
35.93134 | 1.00541 | 0.12069
28.40909 | 1.03074 | 0.12101
22.48202 | 1.05349 | 0.11889
17.79613 | 1.07809 | 0.11484
14.06813 | 1.09955 | 0.10478
11.1448 | 1.11425 | 0.09546
8.81772 | 1.12944 | 0.08239
6.97545 | 1.14162 | 0.07299
5.5173 | 1.14797 | 0.06465
4.36941 | 1.15285 | 0.05473
3.45686 | 1.15879 | 0.04734
2.73547 | 1.16471 | 0.04207
2.16054 | 1.17015 | 0.04062
1.70952 | 1.17209 | 0.04152
1.35352 | 1.17233 | 0.04236
1.07079 | 1.1711 | 0.04071
0.84734 | 1.17253 | 0.0385
0.67072 | 1.17652 | 0.03631
0.53067 | 1.18421 | 0.03555
0.41976 | 1.19577 | 0.03952
0.33183 | 1.20705 | 0.05127
0.26261 | 1.21459 | 0.06912
0.20791 | 1.215 | 0.08773
0.16452 | 1.21085 | 0.10213
0.13007 | 1.2085 | 0.11001
0.10309 | 1.21397 | 0.11376
0.08153 | 1.22706 | 0.11947
0.06443 | 1.25005 | 0.13177
0.05102 | 1.28097 | 0.14619
0.04042 | 1.3205 | 0.17565
0.03192 | 1.35939 | 0.22332
0.02528 | 1.38662 | 0.28168
0.01999 | 1.39956 | 0.33476