## Sheet1
20004.453 | 0.75836 | -0.02471
15829.126 | 0.76445 | -0.00929
12516.703 | 0.77075 | 0.00164
9909.4424 | 0.77816 | 0.0113
7835.48 | 0.78315 | 0.01921
6217.2461 | 0.79143 | 0.02423
4905.291 | 0.79655 | 0.02718
3881.2737 | 0.80266 | 0.03136
3070.9827 | 0.81117 | 0.03682
2430.7778 | 0.81682 | 0.03975
1923.1537 | 0.82404 | 0.0426
1522.4358 | 0.8314 | 0.04518
1203.8446 | 0.83747 | 0.04755
952.86591 | 0.84541 | 0.05116
754.27557 | 0.85262 | 0.05261
596.71857 | 0.85985 | 0.05632
471.96338 | 0.86845 | 0.05826
373.20856 | 0.87667 | 0.06168
295.47278 | 0.88645 | 0.0654
233.87738 | 0.89429 | 0.06946
185.05922 | 0.90312 | 0.07315
146.35823 | 0.91531 | 0.08049
115.77804 | 0.92682 | 0.08623
91.6721 | 0.9387 | 0.09361
72.51701 | 0.95318 | 0.09997
57.36816 | 0.97016 | 0.10804
45.3629 | 0.99102 | 0.11594
35.93134 | 1.01345 | 0.11928
28.40909 | 1.03761 | 0.1201
22.48202 | 1.06254 | 0.11855
17.79613 | 1.08422 | 0.11284
14.06813 | 1.10451 | 0.10436
11.1448 | 1.12226 | 0.09377
8.81772 | 1.13436 | 0.08371
6.97545 | 1.14397 | 0.07156
5.5173 | 1.15368 | 0.06153
4.36941 | 1.16078 | 0.05522
3.45686 | 1.16363 | 0.0497
2.73547 | 1.16684 | 0.04394
2.16054 | 1.16908 | 0.03809
1.70952 | 1.17504 | 0.03458
1.35352 | 1.18081 | 0.03312
1.07079 | 1.18703 | 0.03536
0.84734 | 1.19049 | 0.04153
0.67072 | 1.19133 | 0.04869
0.53067 | 1.18797 | 0.05368
0.41976 | 1.18581 | 0.05471
0.33183 | 1.18751 | 0.05435
0.26261 | 1.19506 | 0.05357
0.20791 | 1.20925 | 0.05759
0.16452 | 1.22741 | 0.06756
0.13007 | 1.24675 | 0.08816
0.10309 | 1.26132 | 0.1179
0.08153 | 1.26598 | 0.15012
0.06443 | 1.26714 | 0.17847
0.05102 | 1.26613 | 0.19534
0.04042 | 1.27702 | 0.20626
0.03192 | 1.30141 | 0.21841
0.02528 | 1.33809 | 0.23417
0.01999 | 1.3895 | 0.25736