## Sheet1
20004.453 | 0.71345 | -0.02565
15829.126 | 0.71963 | -0.01003
12516.703 | 0.72692 | 0.00252
9909.4424 | 0.73294 | 0.01124
7835.48 | 0.74036 | 0.0188
6217.2461 | 0.7484 | 0.02351
4905.291 | 0.75354 | 0.03115
3881.2737 | 0.75923 | 0.03386
3070.9827 | 0.76654 | 0.03682
2430.7778 | 0.77439 | 0.04135
1923.1537 | 0.77992 | 0.04237
1522.4358 | 0.78758 | 0.04473
1203.8446 | 0.79472 | 0.04744
952.86591 | 0.80217 | 0.05072
754.27557 | 0.80916 | 0.05297
596.71857 | 0.81615 | 0.05545
471.96338 | 0.82415 | 0.05804
373.20856 | 0.8331 | 0.06259
295.47278 | 0.84163 | 0.06624
233.87738 | 0.85085 | 0.0705
185.05922 | 0.86059 | 0.07574
146.35823 | 0.87112 | 0.08025
115.77804 | 0.88199 | 0.08686
91.6721 | 0.8941 | 0.0943
72.51701 | 0.9089 | 0.10115
57.36816 | 0.92701 | 0.10905
45.3629 | 0.9465 | 0.11533
35.93134 | 0.96886 | 0.12157
28.40909 | 0.99332 | 0.12433
22.48202 | 1.01831 | 0.12312
17.79613 | 1.04281 | 0.11653
14.06813 | 1.06352 | 0.10709
11.1448 | 1.08137 | 0.09731
8.81772 | 1.09649 | 0.08565
6.97545 | 1.10745 | 0.0757
5.5173 | 1.11633 | 0.06521
4.36941 | 1.12149 | 0.05769
3.45686 | 1.12723 | 0.05003
2.73547 | 1.13191 | 0.04525
2.16054 | 1.13584 | 0.04141
1.70952 | 1.13851 | 0.03809
1.35352 | 1.1405 | 0.03761
1.07079 | 1.14441 | 0.03687
0.84734 | 1.1479 | 0.03817
0.67072 | 1.15024 | 0.04093
0.53067 | 1.15317 | 0.04395
0.41976 | 1.15708 | 0.04819
0.33183 | 1.16246 | 0.05362
0.26261 | 1.16714 | 0.06147
0.20791 | 1.1724 | 0.07006
0.16452 | 1.17965 | 0.07976
0.13007 | 1.19006 | 0.09294
0.10309 | 1.20176 | 0.1101
0.08153 | 1.21214 | 0.13096
0.06443 | 1.22405 | 0.1533
0.05102 | 1.23756 | 0.17243
0.04042 | 1.2605 | 0.1953
0.03192 | 1.28673 | 0.22447
0.02528 | 1.31431 | 0.25552
0.01999 | 1.34821 | 0.28486