## Sheet1
20004.453 | 0.71153 | -0.02377
15829.126 | 0.71726 | -0.01016
12516.703 | 0.72503 | 0.00199
9909.4424 | 0.73132 | 0.01051
7835.48 | 0.73769 | 0.0184
6217.2461 | 0.744 | 0.02356
4905.291 | 0.75091 | 0.02875
3881.2737 | 0.75889 | 0.03223
3070.9827 | 0.76384 | 0.03719
2430.7778 | 0.76973 | 0.03777
1923.1537 | 0.77683 | 0.04024
1522.4358 | 0.78435 | 0.04503
1203.8446 | 0.79213 | 0.04762
952.86591 | 0.79898 | 0.04939
754.27557 | 0.8059 | 0.05338
596.71857 | 0.81355 | 0.05463
471.96338 | 0.82129 | 0.05952
373.20856 | 0.8299 | 0.06288
295.47278 | 0.83995 | 0.06584
233.87738 | 0.8475 | 0.07002
185.05922 | 0.85698 | 0.07492
146.35823 | 0.86594 | 0.08004
115.77804 | 0.87918 | 0.08615
91.6721 | 0.89135 | 0.09335
72.51701 | 0.90798 | 0.10164
57.36816 | 0.92216 | 0.10785
45.3629 | 0.94267 | 0.11678
35.93134 | 0.9662 | 0.12009
28.40909 | 0.98955 | 0.12147
22.48202 | 1.01584 | 0.12113
17.79613 | 1.03897 | 0.11575
14.06813 | 1.06076 | 0.10781
11.1448 | 1.0766 | 0.09708
8.81772 | 1.09174 | 0.08443
6.97545 | 1.10358 | 0.07451
5.5173 | 1.11068 | 0.06543
4.36941 | 1.11773 | 0.05698
3.45686 | 1.12274 | 0.04962
2.73547 | 1.1277 | 0.04412
2.16054 | 1.13026 | 0.04082
1.70952 | 1.13378 | 0.03817
1.35352 | 1.13716 | 0.03713
1.07079 | 1.13977 | 0.03739
0.84734 | 1.14248 | 0.03787
0.67072 | 1.14488 | 0.03956
0.53067 | 1.1498 | 0.04301
0.41976 | 1.15323 | 0.04789
0.33183 | 1.15685 | 0.05395
0.26261 | 1.16178 | 0.06108
0.20791 | 1.16835 | 0.06919
0.16452 | 1.17701 | 0.08082
0.13007 | 1.1854 | 0.09596
0.10309 | 1.1928 | 0.11238
0.08153 | 1.20241 | 0.12927
0.06443 | 1.21678 | 0.14788
0.05102 | 1.23641 | 0.16923
0.04042 | 1.25693 | 0.1958
0.03192 | 1.28046 | 0.22218
0.02528 | 1.31292 | 0.24897
0.01999 | 1.35651 | 0.2844