## Sheet1
20004.453 | 0.70998 | -0.02372
15829.126 | 0.71996 | -0.00964
12516.703 | 0.72421 | -8e-05
9909.4424 | 0.73216 | 0.01108
7835.48 | 0.7384 | 0.01869
6217.2461 | 0.74389 | 0.02355
4905.291 | 0.75164 | 0.03059
3881.2737 | 0.75739 | 0.03264
3070.9827 | 0.76368 | 0.0363
2430.7778 | 0.77116 | 0.04068
1923.1537 | 0.77688 | 0.04249
1522.4358 | 0.78668 | 0.04607
1203.8446 | 0.79271 | 0.04796
952.86591 | 0.80004 | 0.05076
754.27557 | 0.80708 | 0.05311
596.71857 | 0.81338 | 0.05577
471.96338 | 0.82272 | 0.05865
373.20856 | 0.82989 | 0.06062
295.47278 | 0.83979 | 0.06497
233.87738 | 0.84862 | 0.07024
185.05922 | 0.85791 | 0.07364
146.35823 | 0.86926 | 0.08009
115.77804 | 0.8789 | 0.08644
91.6721 | 0.89186 | 0.09398
72.51701 | 0.90581 | 0.10139
57.36816 | 0.92339 | 0.10964
45.3629 | 0.94377 | 0.11655
35.93134 | 0.96576 | 0.12074
28.40909 | 0.99019 | 0.12394
22.48202 | 1.015 | 0.12103
17.79613 | 1.03891 | 0.11675
14.06813 | 1.06112 | 0.1069
11.1448 | 1.07841 | 0.09732
8.81772 | 1.09182 | 0.08589
6.97545 | 1.10243 | 0.07601
5.5173 | 1.11019 | 0.06444
4.36941 | 1.11793 | 0.056
3.45686 | 1.12449 | 0.05012
2.73547 | 1.12761 | 0.04469
2.16054 | 1.13164 | 0.04061
1.70952 | 1.13482 | 0.03828
1.35352 | 1.13695 | 0.03742
1.07079 | 1.13989 | 0.03709
0.84734 | 1.14345 | 0.03736
0.67072 | 1.14637 | 0.03942
0.53067 | 1.14913 | 0.04318
0.41976 | 1.15332 | 0.04788
0.33183 | 1.15783 | 0.05313
0.26261 | 1.16397 | 0.06065
0.20791 | 1.17027 | 0.07153
0.16452 | 1.17515 | 0.0834
0.13007 | 1.18247 | 0.09578
0.10309 | 1.19192 | 0.10892
0.08153 | 1.20551 | 0.12619
0.06443 | 1.22123 | 0.14727
0.05102 | 1.2366 | 0.16919
0.04042 | 1.25852 | 0.19151
0.03192 | 1.28995 | 0.21912
0.02528 | 1.32524 | 0.25771
0.01999 | 1.35693 | 0.30233