## Sheet1
20004.453 | 0.7557 | -0.02353
15829.126 | 0.76352 | -0.01065
12516.703 | 0.77029 | 0.00255
9909.4424 | 0.77649 | 0.00985
7835.48 | 0.78357 | 0.01803
6217.2461 | 0.78765 | 0.02347
4905.291 | 0.79637 | 0.02769
3881.2737 | 0.80074 | 0.03089
3070.9827 | 0.80857 | 0.03692
2430.7778 | 0.81511 | 0.03845
1923.1537 | 0.82098 | 0.04198
1522.4358 | 0.82952 | 0.04586
1203.8446 | 0.83553 | 0.0473
952.86591 | 0.84451 | 0.04968
754.27557 | 0.84941 | 0.05315
596.71857 | 0.85845 | 0.0538
471.96338 | 0.86661 | 0.0587
373.20856 | 0.8755 | 0.06037
295.47278 | 0.88194 | 0.06629
233.87738 | 0.89382 | 0.06982
185.05922 | 0.9028 | 0.07435
146.35823 | 0.91195 | 0.07942
115.77804 | 0.92505 | 0.08667
91.6721 | 0.93731 | 0.09339
72.51701 | 0.95027 | 0.10023
57.36816 | 0.96833 | 0.10839
45.3629 | 0.98801 | 0.11579
35.93134 | 1.00963 | 0.11971
28.40909 | 1.03511 | 0.12099
22.48202 | 1.05767 | 0.11861
17.79613 | 1.08209 | 0.11402
14.06813 | 1.10311 | 0.10554
11.1448 | 1.12125 | 0.09473
8.81772 | 1.13433 | 0.08337
6.97545 | 1.1461 | 0.07236
5.5173 | 1.15353 | 0.06326
4.36941 | 1.1592 | 0.05526
3.45686 | 1.16461 | 0.04868
2.73547 | 1.16876 | 0.04365
2.16054 | 1.17195 | 0.03941
1.70952 | 1.17465 | 0.03774
1.35352 | 1.17871 | 0.03672
1.07079 | 1.18045 | 0.03653
0.84734 | 1.18361 | 0.03712
0.67072 | 1.18748 | 0.0394
0.53067 | 1.1907 | 0.04285
0.41976 | 1.19364 | 0.04847
0.33183 | 1.19728 | 0.05357
0.26261 | 1.2029 | 0.06052
0.20791 | 1.20961 | 0.06985
0.16452 | 1.21673 | 0.08131
0.13007 | 1.22378 | 0.09336
0.10309 | 1.23439 | 0.10662
0.08153 | 1.24981 | 0.12358
0.06443 | 1.26667 | 0.14718
0.05102 | 1.28185 | 0.17467
0.04042 | 1.29686 | 0.20103
0.03192 | 1.31897 | 0.22571
0.02528 | 1.34961 | 0.25435
0.01999 | 1.38342 | 0.28841