## Sheet1
20004.453 | 0.73651 | -0.01094
15829.126 | 0.74438 | 0.00273
12516.703 | 0.75415 | 0.01452
9909.4424 | 0.7621 | 0.02223
7835.48 | 0.77161 | 0.02881
6217.2461 | 0.77853 | 0.03366
4905.291 | 0.78788 | 0.03971
3881.2737 | 0.79418 | 0.04144
3070.9827 | 0.80165 | 0.04498
2430.7778 | 0.81022 | 0.0461
1923.1537 | 0.81649 | 0.04907
1522.4358 | 0.82461 | 0.05258
1203.8446 | 0.83347 | 0.05526
952.86591 | 0.84106 | 0.05637
754.27557 | 0.85054 | 0.05984
596.71857 | 0.8582 | 0.06252
471.96338 | 0.86647 | 0.0666
373.20856 | 0.87654 | 0.0688
295.47278 | 0.8874 | 0.07282
233.87738 | 0.89707 | 0.0755
185.05922 | 0.90742 | 0.08051
146.35823 | 0.91783 | 0.08589
115.77804 | 0.92816 | 0.0932
91.6721 | 0.9413 | 0.09869
72.51701 | 0.95381 | 0.10566
57.36816 | 0.96752 | 0.11398
45.3629 | 0.98401 | 0.12625
35.93134 | 1.00096 | 0.13832
28.40909 | 1.0222 | 0.15301
22.48202 | 1.04659 | 0.16792
17.79613 | 1.07559 | 0.18307
14.06813 | 1.10971 | 0.19375
11.1448 | 1.14781 | 0.20126
8.81772 | 1.18952 | 0.20671
6.97545 | 1.23283 | 0.1999
5.5173 | 1.26692 | 0.1912
4.36941 | 1.30405 | 0.17756
3.45686 | 1.33305 | 0.16122
2.73547 | 1.3554 | 0.14346
2.16054 | 1.3753 | 0.1265
1.70952 | 1.38863 | 0.11181
1.35352 | 1.3989 | 0.09939
1.07079 | 1.40784 | 0.089
0.84734 | 1.41633 | 0.08244
0.67072 | 1.42284 | 0.07918
0.53067 | 1.42861 | 0.07809
0.41976 | 1.43334 | 0.07847
0.33183 | 1.44063 | 0.08072
0.26261 | 1.4492 | 0.08698
0.20791 | 1.4566 | 0.09723
0.16452 | 1.46396 | 0.10831
0.13007 | 1.47481 | 0.12053
0.10309 | 1.49082 | 0.13731
0.08153 | 1.50935 | 0.16023
0.06443 | 1.52951 | 0.18812
0.05102 | 1.54683 | 0.21337
0.04042 | 1.57378 | 0.23509
0.03192 | 1.61261 | 0.26374
0.02528 | 1.653 | 0.30275
0.01999 | 1.69234 | 0.34284