## Sheet1
20004.453 | 0.73529 | -0.01001
15829.126 | 0.74383 | 0.00424
12516.703 | 0.75264 | 0.01455
9909.4424 | 0.76108 | 0.02294
7835.48 | 0.77142 | 0.02867
6217.2461 | 0.77817 | 0.03446
4905.291 | 0.78634 | 0.03706
3881.2737 | 0.7936 | 0.04202
3070.9827 | 0.8023 | 0.04509
2430.7778 | 0.80903 | 0.04792
1923.1537 | 0.81779 | 0.05099
1522.4358 | 0.82477 | 0.05177
1203.8446 | 0.83392 | 0.05441
952.86591 | 0.84039 | 0.05767
754.27557 | 0.85043 | 0.05876
596.71857 | 0.85845 | 0.06479
471.96338 | 0.86759 | 0.06517
373.20856 | 0.87677 | 0.06965
295.47278 | 0.8839 | 0.0717
233.87738 | 0.89694 | 0.07685
185.05922 | 0.90824 | 0.08019
146.35823 | 0.91868 | 0.08702
115.77804 | 0.93005 | 0.09226
91.6721 | 0.94219 | 0.09905
72.51701 | 0.95481 | 0.10557
57.36816 | 0.96894 | 0.11424
45.3629 | 0.98288 | 0.12742
35.93134 | 1.00038 | 0.13959
28.40909 | 1.02185 | 0.15288
22.48202 | 1.04583 | 0.16926
17.79613 | 1.07529 | 0.18284
14.06813 | 1.11176 | 0.19636
11.1448 | 1.14919 | 0.20412
8.81772 | 1.19103 | 0.20689
6.97545 | 1.23098 | 0.20082
5.5173 | 1.2709 | 0.19188
4.36941 | 1.30346 | 0.17643
3.45686 | 1.33366 | 0.16023
2.73547 | 1.35711 | 0.14364
2.16054 | 1.37472 | 0.12681
1.70952 | 1.38906 | 0.11145
1.35352 | 1.40111 | 0.09855
1.07079 | 1.40918 | 0.08958
0.84734 | 1.41603 | 0.08271
0.67072 | 1.42242 | 0.07833
0.53067 | 1.42965 | 0.07677
0.41976 | 1.43595 | 0.0785
0.33183 | 1.44131 | 0.08264
0.26261 | 1.44749 | 0.08773
0.20791 | 1.45612 | 0.09498
0.16452 | 1.467 | 0.10641
0.13007 | 1.47769 | 0.12268
0.10309 | 1.48833 | 0.13962
0.08153 | 1.50426 | 0.15765
0.06443 | 1.52628 | 0.18067
0.05102 | 1.55497 | 0.20932
0.04042 | 1.58095 | 0.24448
0.03192 | 1.60745 | 0.27558
0.02528 | 1.64424 | 0.30198
0.01999 | 1.6949 | 0.33384