## Sheet1
20004.453 | 0.77357 | -0.01096
15829.126 | 0.7846 | 0.00433
12516.703 | 0.7935 | 0.01464
9909.4424 | 0.80127 | 0.02285
7835.48 | 0.80895 | 0.02804
6217.2461 | 0.81722 | 0.0352
4905.291 | 0.82448 | 0.03723
3881.2737 | 0.83238 | 0.04227
3070.9827 | 0.84187 | 0.04459
2430.7778 | 0.84956 | 0.04654
1923.1537 | 0.85648 | 0.05064
1522.4358 | 0.86548 | 0.05271
1203.8446 | 0.87216 | 0.05478
952.86591 | 0.88063 | 0.05636
754.27557 | 0.88929 | 0.06061
596.71857 | 0.89789 | 0.06248
471.96338 | 0.90881 | 0.06632
373.20856 | 0.91662 | 0.06809
295.47278 | 0.92447 | 0.07245
233.87738 | 0.93523 | 0.077
185.05922 | 0.94676 | 0.08199
146.35823 | 0.95926 | 0.08604
115.77804 | 0.96782 | 0.09146
91.6721 | 0.98198 | 0.09828
72.51701 | 0.9936 | 0.10535
57.36816 | 1.00739 | 0.11467
45.3629 | 1.02343 | 0.12794
35.93134 | 1.04072 | 0.13758
28.40909 | 1.06097 | 0.15249
22.48202 | 1.08578 | 0.16836
17.79613 | 1.11599 | 0.18223
14.06813 | 1.15173 | 0.19408
11.1448 | 1.18701 | 0.20473
8.81772 | 1.23026 | 0.20575
6.97545 | 1.26799 | 0.19992
5.5173 | 1.30938 | 0.19205
4.36941 | 1.34128 | 0.17602
3.45686 | 1.37194 | 0.15822
2.73547 | 1.39503 | 0.14234
2.16054 | 1.41214 | 0.12487
1.70952 | 1.4269 | 0.10979
1.35352 | 1.43771 | 0.0984
1.07079 | 1.44639 | 0.08863
0.84734 | 1.45269 | 0.08203
0.67072 | 1.45946 | 0.07756
0.53067 | 1.46632 | 0.07584
0.41976 | 1.47282 | 0.07792
0.33183 | 1.47816 | 0.08196
0.26261 | 1.48477 | 0.08723
0.20791 | 1.49302 | 0.09464
0.16452 | 1.50391 | 0.10573
0.13007 | 1.51459 | 0.12206
0.10309 | 1.52471 | 0.13893
0.08153 | 1.54056 | 0.15681
0.06443 | 1.5624 | 0.17972
0.05102 | 1.59069 | 0.20838
0.04042 | 1.61658 | 0.24324
0.03192 | 1.6435 | 0.27435
0.02528 | 1.67977 | 0.30153
0.01999 | 1.73158 | 0.33261