## Sheet1
20004.453 | 0.77827 | -0.01234
15829.126 | 0.78769 | 0.00247
12516.703 | 0.79601 | 0.01501
9909.4424 | 0.80407 | 0.02292
7835.48 | 0.81265 | 0.02835
6217.2461 | 0.82036 | 0.0343
4905.291 | 0.83012 | 0.03712
3881.2737 | 0.83662 | 0.04087
3070.9827 | 0.84492 | 0.04412
2430.7778 | 0.85212 | 0.04716
1923.1537 | 0.86041 | 0.04928
1522.4358 | 0.86883 | 0.05195
1203.8446 | 0.87438 | 0.0539
952.86591 | 0.88473 | 0.05756
754.27557 | 0.89287 | 0.06036
596.71857 | 0.90059 | 0.06262
471.96338 | 0.91105 | 0.06635
373.20856 | 0.92054 | 0.06894
295.47278 | 0.92916 | 0.0738
233.87738 | 0.93937 | 0.07577
185.05922 | 0.94924 | 0.08131
146.35823 | 0.96069 | 0.08544
115.77804 | 0.97333 | 0.0917
91.6721 | 0.98444 | 0.09762
72.51701 | 0.99811 | 0.10614
57.36816 | 1.0109 | 0.11582
45.3629 | 1.02755 | 0.12621
35.93134 | 1.04485 | 0.13909
28.40909 | 1.06527 | 0.15164
22.48202 | 1.08953 | 0.16603
17.79613 | 1.11765 | 0.18186
14.06813 | 1.15326 | 0.19297
11.1448 | 1.19066 | 0.20072
8.81772 | 1.23171 | 0.20438
6.97545 | 1.27473 | 0.19807
5.5173 | 1.31011 | 0.18844
4.36941 | 1.3451 | 0.17422
3.45686 | 1.37234 | 0.1578
2.73547 | 1.39544 | 0.14043
2.16054 | 1.41393 | 0.12319
1.70952 | 1.42663 | 0.10913
1.35352 | 1.43735 | 0.09735
1.07079 | 1.44666 | 0.08664
0.84734 | 1.45455 | 0.0809
0.67072 | 1.46091 | 0.07748
0.53067 | 1.46636 | 0.07683
0.41976 | 1.47118 | 0.07724
0.33183 | 1.47838 | 0.08001
0.26261 | 1.4864 | 0.08595
0.20791 | 1.49384 | 0.09605
0.16452 | 1.50134 | 0.10755
0.13007 | 1.51148 | 0.12013
0.10309 | 1.52702 | 0.13628
0.08153 | 1.54593 | 0.15881
0.06443 | 1.56607 | 0.18681
0.05102 | 1.58356 | 0.21304
0.04042 | 1.60904 | 0.23521
0.03192 | 1.64679 | 0.26204
0.02528 | 1.68758 | 0.30036
0.01999 | 1.72814 | 0.34121