## Sheet1
20004.453 | 0.37986 | -0.04057
15829.126 | 0.38554 | -0.01971
12516.703 | 0.39277 | -0.00279
9909.4424 | 0.39918 | 0.00996
7835.48 | 0.40687 | 0.02006
6217.2461 | 0.41324 | 0.03227
4905.291 | 0.42232 | 0.04244
3881.2737 | 0.43183 | 0.04895
3070.9827 | 0.44217 | 0.0561
2430.7778 | 0.45106 | 0.06304
1923.1537 | 0.46198 | 0.06957
1522.4358 | 0.47317 | 0.0764
1203.8446 | 0.48216 | 0.08375
952.86591 | 0.49711 | 0.08959
754.27557 | 0.51043 | 0.097
596.71857 | 0.52555 | 0.10437
471.96338 | 0.54139 | 0.11179
373.20856 | 0.55855 | 0.11941
295.47278 | 0.57541 | 0.12595
233.87738 | 0.59445 | 0.13367
185.05922 | 0.61379 | 0.14156
146.35823 | 0.636 | 0.1496
115.77804 | 0.65651 | 0.1586
91.6721 | 0.68077 | 0.16442
72.51701 | 0.70568 | 0.17528
57.36816 | 0.72995 | 0.18408
45.3629 | 0.75661 | 0.19254
35.93134 | 0.78441 | 0.20339
28.40909 | 0.81243 | 0.21783
22.48202 | 0.84669 | 0.23292
17.79613 | 0.88391 | 0.24751
14.06813 | 0.92675 | 0.26497
11.1448 | 0.97665 | 0.27773
8.81772 | 1.03155 | 0.28268
6.97545 | 1.08419 | 0.27952
5.5173 | 1.14189 | 0.27088
4.36941 | 1.1887 | 0.25387
3.45686 | 1.23705 | 0.23057
2.73547 | 1.2718 | 0.20781
2.16054 | 1.30036 | 0.1804
1.70952 | 1.3233 | 0.15565
1.35352 | 1.3403 | 0.13666
1.07079 | 1.3523 | 0.12022
0.84734 | 1.36233 | 0.10657
0.67072 | 1.36989 | 0.0969
0.53067 | 1.37715 | 0.08945
0.41976 | 1.38395 | 0.08581
0.33183 | 1.38906 | 0.08531
0.26261 | 1.39493 | 0.08792
0.20791 | 1.40227 | 0.09259
0.16452 | 1.41141 | 0.10222
0.13007 | 1.42028 | 0.11729
0.10309 | 1.42832 | 0.13455
0.08153 | 1.43848 | 0.15257
0.06443 | 1.45519 | 0.17539
0.05102 | 1.47967 | 0.20344
0.04042 | 1.50395 | 0.2421
0.03192 | 1.53042 | 0.2803
0.02528 | 1.56959 | 0.31877
0.01999 | 1.62545 | 0.36635