## Sheet1
20004.453 | 0.37933 | -0.04011
15829.126 | 0.38484 | -0.02057
12516.703 | 0.39212 | -0.00359
9909.4424 | 0.39981 | 0.00854
7835.48 | 0.40602 | 0.02117
6217.2461 | 0.41444 | 0.0313
4905.291 | 0.42148 | 0.04009
3881.2737 | 0.43142 | 0.04875
3070.9827 | 0.44137 | 0.05674
2430.7778 | 0.44893 | 0.06354
1923.1537 | 0.46024 | 0.071
1522.4358 | 0.47218 | 0.07689
1203.8446 | 0.48193 | 0.08196
952.86591 | 0.49503 | 0.0893
754.27557 | 0.50933 | 0.09899
596.71857 | 0.5231 | 0.10419
471.96338 | 0.53943 | 0.11218
373.20856 | 0.55545 | 0.11982
295.47278 | 0.57226 | 0.12657
233.87738 | 0.59163 | 0.13408
185.05922 | 0.61157 | 0.14165
146.35823 | 0.63379 | 0.14938
115.77804 | 0.65621 | 0.15606
91.6721 | 0.67958 | 0.16641
72.51701 | 0.70462 | 0.17522
57.36816 | 0.72981 | 0.18202
45.3629 | 0.75641 | 0.19286
35.93134 | 0.78286 | 0.20528
28.40909 | 0.81206 | 0.21621
22.48202 | 0.84672 | 0.23239
17.79613 | 0.88206 | 0.24783
14.06813 | 0.92651 | 0.26361
11.1448 | 0.9759 | 0.27475
8.81772 | 1.02979 | 0.28043
6.97545 | 1.08279 | 0.28058
5.5173 | 1.14136 | 0.26946
4.36941 | 1.1878 | 0.25305
3.45686 | 1.2333 | 0.22843
2.73547 | 1.27099 | 0.20687
2.16054 | 1.29737 | 0.18038
1.70952 | 1.31998 | 0.1561
1.35352 | 1.3367 | 0.1361
1.07079 | 1.34923 | 0.11912
0.84734 | 1.35874 | 0.10573
0.67072 | 1.36698 | 0.09538
0.53067 | 1.37404 | 0.08834
0.41976 | 1.38108 | 0.08554
0.33183 | 1.38763 | 0.08614
0.26261 | 1.39198 | 0.08858
0.20791 | 1.39796 | 0.09312
0.16452 | 1.40677 | 0.1015
0.13007 | 1.41586 | 0.11494
0.10309 | 1.42479 | 0.13227
0.08153 | 1.43576 | 0.15114
0.06443 | 1.45254 | 0.17516
0.05102 | 1.47849 | 0.20384
0.04042 | 1.50529 | 0.24452
0.03192 | 1.53159 | 0.28885
0.02528 | 1.56294 | 0.32657
0.01999 | 1.61249 | 0.36508